## Sheet1
Polyethylene terephthalate (PETE) | High-density polyethylene (HDPE) | Polyvinyl chloride (PVP) | low-density polyethylene (LDPE) or linear LDPE (LLDPE) | Polypropylene (PP) | Polystyrene (PS) | Acrylonitrile butadiene styrene (ABS) | Cellulose acetate (CA) | Ethylene vinyl acetate (EVA) | Latex | Polycarbonate (PC) | Poly (methyl methacrylate) PMMA or acrylic) | Polyurethane (PU)
1713 | 2915 | 1427 | 2915 | 2950 | 3024 | 2922 | 1743 | 2917 | 2960 | 2966 | 2992 | 2865
1241 | 2845 | 1331 | 2845 | 2915 | 2847 | 1602 | 1368 | 2848 | 2920 | 1768 | 2949 | 1731
1094 | 1472 | 1255 | 1467 | 2838 | 1601 | 1494 | 904 | 1740 | 2855 | 1503 | 1721 | 1531
720 | 1462 | 1099 | 1462 | 1455 | 1492 | 1452 | 600 | 1469 | 1167 | 1409 | 1433 | 1451
| 730 | 966 | 1377 | 1377 | 1451 | 966 |  | 1241 | 1447 | 1364 | 1386 | 1223
| 717 | 616 | 730 | 1166 | 1027 | 759 |  | 1020 | 1376 | 1186 | 1238
|  |  | 717 | 997 | 694 | 698 |  | 720 |  | 1158 | 1189
|  |  |  | 972 | 537 |  |  |  |  | 1013 | 1141
|  |  |  | 840 | [5 empty] | 828 | 985
|  |  |  | 808 | [6 empty] | 964
750