## compativel
wavenumber (cm-1) | Kubelka Munk
3998 | -0.00765
3997 | -0.007655
3996 | -0.007657
3995 | -0.007658
3994 | -0.007657
3993 | -0.007659
3992 | -0.007663
3991 | -0.007669
3990 | -0.007672
3989 | -0.007671
3988 | -0.007666
3987 | -0.007661
3986 | -0.007657
3985 | -0.007655
3984 | -0.007653
3983 | -0.007651
3982 | -0.007648
3981 | -0.007646
3980 | -0.007646
3979 | -0.007651
3978 | -0.00766
3977 | -0.007669
3976 | -0.007675
3975 | -0.007676
3974 | -0.007673
3973 | -0.007668
3972 | -0.007663
3971 | -0.007662
3970 | -0.007662
3969 | -0.007664
3968 | -0.007666
3967 | -0.007666
3966 | -0.007668
3965 | -0.00767
3964 | -0.007673
3963 | -0.007674
3962 | -0.00767
3961 | -0.007662
3960 | -0.007655
3959 | -0.007652
3958 | -0.007654
3957 | -0.007659
3956 | -0.007661
3955 | -0.00766
3954 | -0.007656
3953 | -0.007655
3952 | -0.007659
3951 | -0.007669
3950 | -0.007678
3949 | -0.007679
3948 | -0.007671
3947 | -0.007657
3946 | -0.007653
3945 | -0.00766
3944 | -0.00768
3943 | -0.007692
3942 | -0.007693
3941 | -0.00768
3940 | -0.007664
3939 | -0.00765
3938 | -0.00764
3937 | -0.007633
3936 | -0.007633
3935 | -0.007639
3934 | -0.007654
3933 | -0.007668
3932 | -0.007674
3931 | -0.007666
3930 | -0.007647
3929 | -0.007632
3928 | -0.007629
3927 | -0.007646
3926 | -0.007667
3925 | -0.007679
3924 | -0.00767
3923 | -0.007649
3922 | -0.00763
3921 | -0.007623
3920 | -0.007633
3919 | -0.007648
3918 | -0.007659
3917 | -0.007656
3916 | -0.007642
3915 | -0.007625
3914 | -0.007615
3913 | -0.007616
3912 | -0.00762
3911 | -0.00762
3910 | -0.007609
3909 | -0.007599
3908 | -0.007598
3907 | -0.007618
3906 | -0.007646
3905 | -0.007672
3904 | -0.00768
3903 | -0.007677
3902 | -0.007673
3901 | -0.007678
3900 | -0.007683
3899 | -0.007671
3898 | -0.007639
3897 | -0.007592
3896 | -0.007567
3895 | -0.007574
3894 | -0.007621
3893 | -0.007669
3892 | -0.00769
3891 | -0.007665
3890 | -0.007607
3889 | -0.007566
3888 | -0.007563
3887 | -0.007605
3886 | -0.007632
3885 | -0.007634
3884 | -0.007605
3883 | -0.007602
3882 | -0.007621
3881 | -0.007655
3880 | -0.007652
3879 | -0.007617
3878 | -0.007567
3877 | -0.007548
3876 | -0.007564
3875 | -0.007597
3874 | -0.007621
3873 | -0.007639
3872 | -0.007658
3871 | -0.007679
3870 | -0.007671
3869 | -0.007634
3868 | -0.007585
3867 | -0.007571
3866 | -0.007602
3865 | -0.007655
3864 | -0.007691
3863 | -0.007684
3862 | -0.007645
3861 | -0.007582
3860 | -0.007516
3859 | -0.007471
3858 | -0.007465
3857 | -0.007531
3856 | -0.007647
3855 | -0.007773
3854 | -0.007852
3853 | -0.007847
3852 | -0.007774
3851 | -0.007653
3850 | -0.007552
3849 | -0.007499
3848 | -0.007499
3847 | -0.007533
3846 | -0.007575
3845 | -0.00761
3844 | -0.007627
3843 | -0.007625
3842 | -0.007624
3841 | -0.007635
3840 | -0.007667
3839 | -0.007694
3838 | -0.007703
3837 | -0.007679
3836 | -0.007646
3835 | -0.007619
3834 | -0.007618
3833 | -0.00763
3832 | -0.00764
3831 | -0.007637
3830 | -0.007627
3829 | -0.007621
3828 | -0.007618
3827 | -0.007606
3826 | -0.007583
3825 | -0.00757
3824 | -0.007596
3823 | -0.007659
3822 | -0.007712
3821 | -0.007719
3820 | -0.007667
3819 | -0.007624
3818 | -0.007617
3817 | -0.007667
3816 | -0.0077
3815 | -0.007698
3814 | -0.007645
3813 | -0.007587
3812 | -0.007553
3811 | -0.007561
3810 | -0.007611
3809 | -0.007668
3808 | -0.007709
3807 | -0.007698
3806 | -0.007651
3805 | -0.007606
3804 | -0.007615
3803 | -0.007676
3802 | -0.007735
3801 | -0.007749
3800 | -0.007709
3799 | -0.007667
3798 | -0.007644
3797 | -0.007656
3796 | -0.007664
3795 | -0.007663
3794 | -0.007649
3793 | -0.007646
3792 | -0.007653
3791 | -0.007666
3790 | -0.007674
3789 | -0.00768
3788 | -0.007685
3787 | -0.007693
3786 | -0.007696
3785 | -0.007692
3784 | -0.007676
3783 | -0.007668
3782 | -0.007679
3781 | -0.007711
3780 | -0.00774
3779 | -0.007747
3778 | -0.007727
3777 | -0.007688
3776 | -0.007655
3775 | -0.007635
3774 | -0.007638
3773 | -0.007662
3772 | -0.007695
3771 | -0.007727
3770 | -0.007734
3769 | -0.007723
3768 | -0.007701
3767 | -0.007688
3766 | -0.007676
3765 | -0.007661
3764 | -0.007637
3763 | -0.007629
3762 | -0.007644
3761 | -0.007682
3760 | -0.007708
3759 | -0.007702
3758 | -0.007659
3757 | -0.007586
3756 | -0.007532
3755 | -0.00752
3754 | -0.007574
3753 | -0.007655
3752 | -0.007719
3751 | -0.007728
3750 | -0.007653
3749 | -0.007542
3748 | -0.007445
3747 | -0.007462
3746 | -0.00755
3745 | -0.007645
3744 | -0.007666
3743 | -0.007598
3742 | -0.007493
3741 | -0.007396
3740 | -0.007372
3739 | -0.007409
3738 | -0.007489
3737 | -0.007572
3736 | -0.007626
3735 | -0.007643
3734 | -0.007621
3733 | -0.00757
3732 | -0.007499
3731 | -0.007419
3730 | -0.00736
3729 | -0.007343
3728 | -0.007368
3727 | -0.007415
3726 | -0.00745
3725 | -0.007472
3724 | -0.007487
3723 | -0.007505
3722 | -0.007522
3721 | -0.007533
3720 | -0.007532
3719 | -0.007513
3718 | -0.007479
3717 | -0.007435
3716 | -0.007417
3715 | -0.00744
3714 | -0.007519
3713 | -0.007599
3712 | -0.007644
3711 | -0.007629
3710 | -0.007552
3709 | -0.007445
3708 | -0.007332
3707 | -0.007254
3706 | -0.00723
3705 | -0.007255
3704 | -0.007313
3703 | -0.007352
3702 | -0.007346
3701 | -0.007279
3700 | -0.007169
3699 | -0.007059
3698 | -0.006971
3697 | -0.006918
3696 | -0.006882
3695 | -0.006868
3694 | -0.006887
3693 | -0.006967
3692 | -0.007098
3691 | -0.007261
3690 | -0.007396
3689 | -0.007468
3688 | -0.00747
3687 | -0.007419
3686 | -0.007368
3685 | -0.007335
3684 | -0.007338
3683 | -0.007356
3682 | -0.007372
3681 | -0.007375
3680 | -0.007377
3679 | -0.007408
3678 | -0.007469
3677 | -0.007548
3676 | -0.007569
3675 | -0.00752
3674 | -0.007398
3673 | -0.007332
3672 | -0.007352
3671 | -0.007462
3670 | -0.007543
3669 | -0.007556
3668 | -0.007505
3667 | -0.007436
3666 | -0.007403
3665 | -0.007404
3664 | -0.007432
3663 | -0.007451
3662 | -0.007456
3661 | -0.007448
3660 | -0.007447
3659 | -0.007462
3658 | -0.007484
3657 | -0.007485
3656 | -0.007431
3655 | -0.007346
3654 | -0.00726
3653 | -0.007268
3652 | -0.007349
3651 | -0.007481
3650 | -0.007566
3649 | -0.007582
3648 | -0.007528
3647 | -0.007428
3646 | -0.007336
3645 | -0.007277
3644 | -0.007271
3643 | -0.007299
3642 | -0.007336
3641 | -0.007366
3640 | -0.007377
3639 | -0.007374
3638 | -0.007359
3637 | -0.007339
3636 | -0.007313
3635 | -0.007279
3634 | -0.007238
3633 | -0.007222
3632 | -0.007257
3631 | -0.007353
3630 | -0.007455
3629 | -0.007489
3628 | -0.007432
3627 | -0.007278
3626 | -0.007115
3625 | -0.006987
3624 | -0.006942
3623 | -0.006978
3622 | -0.007064
3621 | -0.007174
3620 | -0.007248
3619 | -0.007262
3618 | -0.007218
3617 | -0.007148
3616 | -0.007108
3615 | -0.007101
3614 | -0.007124
3613 | -0.007139
3612 | -0.007148
3611 | -0.007154
3610 | -0.007171
3609 | -0.007183
3608 | -0.007179
3607 | -0.00714
3606 | -0.00709
3605 | -0.007047
3604 | -0.007036
3603 | -0.007056
3602 | -0.007084
3601 | -0.007102
3600 | -0.007095
3599 | -0.007082
3598 | -0.007074
3597 | -0.007084
3596 | -0.007096
3595 | -0.007094
3594 | -0.00706
3593 | -0.006997
3592 | -0.006947
3591 | -0.006942
3590 | -0.007015
3589 | -0.00711
3588 | -0.007193
3587 | -0.007208
3586 | -0.007165
3585 | -0.007096
3584 | -0.007039
3583 | -0.007028
3582 | -0.007048
3581 | -0.007084
3580 | -0.007113
3579 | -0.007131
3578 | -0.007136
3577 | -0.007134
3576 | -0.007125
3575 | -0.007106
3574 | -0.007074
3573 | -0.007036
3572 | -0.007009
3571 | -0.007008
3570 | -0.007052
3569 | -0.007111
3568 | -0.007162
3567 | -0.007162
3566 | -0.007108
3565 | -0.007026
3564 | -0.006949
3563 | -0.006916
3562 | -0.006915
3561 | -0.006936
3560 | -0.00695
3559 | -0.006953
3558 | -0.006946
3557 | -0.006937
3556 | -0.006939
3555 | -0.00695
3554 | -0.006966
3553 | -0.006966
3552 | -0.006947
3551 | -0.00691
3550 | -0.006879
3549 | -0.006871
3548 | -0.006887
3547 | -0.006913
3546 | -0.006921
3545 | -0.006906
3544 | -0.006867
3543 | -0.006824
3542 | -0.00679
3541 | -0.006774
3540 | -0.006778
3539 | -0.006794
3538 | -0.006812
3537 | -0.00682
3536 | -0.006809
3535 | -0.006785
3534 | -0.006753
3533 | -0.006733
3532 | -0.006724
3531 | -0.006729
3530 | -0.006735
3529 | -0.006736
3528 | -0.006729
3527 | -0.006715
3526 | -0.006705
3525 | -0.006698
3524 | -0.006695
3523 | -0.006685
3522 | -0.00667
3521 | -0.006651
3520 | -0.006638
3519 | -0.00663
3518 | -0.006624
3517 | -0.006615
3516 | -0.006602
3515 | -0.006587
3514 | -0.006573
3513 | -0.006566
3512 | -0.006566
3511 | -0.00657
3510 | -0.006564
3509 | -0.006542
3508 | -0.00651
3507 | -0.006481
3506 | -0.006477
3505 | -0.006489
3504 | -0.006506
3503 | -0.006496
3502 | -0.006463
3501 | -0.006413
3500 | -0.006376
3499 | -0.006362
3498 | -0.006369
3497 | -0.006385
3496 | -0.00639
3495 | -0.006382
3494 | -0.00636
3493 | -0.006336
3492 | -0.006317
3491 | -0.006307
3490 | -0.006306
3489 | -0.006304
3488 | -0.006296
3487 | -0.006274
3486 | -0.006253
3485 | -0.00624
3484 | -0.006244
3483 | -0.006255
3482 | -0.006256
3481 | -0.006236
3480 | -0.0062
3479 | -0.006167
3478 | -0.006147
3477 | -0.006148
3476 | -0.006156
3475 | -0.006162
3474 | -0.006158
3473 | -0.006143
3472 | -0.006122
3471 | -0.006098
3470 | -0.006079
3469 | -0.006065
3468 | -0.006056
3467 | -0.006048
3466 | -0.006042
3465 | -0.006037
3464 | -0.006034
3463 | -0.006028
3462 | -0.006016
3461 | -0.005994
3460 | -0.00597
3459 | -0.005948
3458 | -0.005933
3457 | -0.005925
3456 | -0.00592
3455 | -0.005917
3454 | -0.005914
3453 | -0.005906
3452 | -0.005898
3451 | -0.005892
3450 | -0.005903
3449 | -0.005922
3448 | -0.00594
3447 | -0.005937
3446 | -0.005913
3445 | -0.005886
3444 | -0.005872
3443 | -0.005875
3442 | -0.005878
3441 | -0.005874
3440 | -0.00586
3439 | -0.005847
3438 | -0.005837
3437 | -0.00583
3436 | -0.005821
3435 | -0.005811
3434 | -0.005801
3433 | -0.005795
3432 | -0.005791
3431 | -0.005788
3430 | -0.005784
3429 | -0.005781
3428 | -0.005777
3427 | -0.00577
3426 | -0.00576
3425 | -0.005749
3424 | -0.005741
3423 | -0.005742
3422 | -0.005745
3421 | -0.005745
3420 | -0.005732
3419 | -0.005712
3418 | -0.005691
3417 | -0.005677
3416 | -0.005667
3415 | -0.005659
3414 | -0.005649
3413 | -0.005637
3412 | -0.005627
3411 | -0.005619
3410 | -0.005614
3409 | -0.005616
3408 | -0.005623
3407 | -0.005633
3406 | -0.005636
3405 | -0.005629
3404 | -0.005611
3403 | -0.005588
3402 | -0.005568
3401 | -0.005556
3400 | -0.005555
3399 | -0.005559
3398 | -0.005564
3397 | -0.005557
3396 | -0.005545
3395 | -0.005534
3394 | -0.00553
3393 | -0.00553
3392 | -0.005529
3391 | -0.005526
3390 | -0.005526
3389 | -0.005532
3388 | -0.005542
3387 | -0.005553
3386 | -0.005558
3385 | -0.005554
3384 | -0.005542
3383 | -0.005528
3382 | -0.005516
3381 | -0.005508
3380 | -0.005507
3379 | -0.005508
3378 | -0.005509
3377 | -0.005507
3376 | -0.005501
3375 | -0.005492
3374 | -0.005479
3373 | -0.005466
3372 | -0.005455
3371 | -0.005449
3370 | -0.005452
3369 | -0.005462
3368 | -0.005474
3367 | -0.005483
3366 | -0.005481
3365 | -0.005472
3364 | -0.005457
3363 | -0.005444
3362 | -0.005433
3361 | -0.005427
3360 | -0.005423
3359 | -0.005424
3358 | -0.005426
3357 | -0.005428
3356 | -0.005424
3355 | -0.005415
3354 | -0.005404
3353 | -0.005395
3352 | -0.005391
3351 | -0.005396
3350 | -0.00541
3349 | -0.005426
3348 | -0.005443
3347 | -0.005453
3346 | -0.005455
3345 | -0.00545
3344 | -0.005439
3343 | -0.005427
3342 | -0.005416
3341 | -0.005409
3340 | -0.005407
3339 | -0.005407
3338 | -0.005407
3337 | -0.005406
3336 | -0.005404
3335 | -0.005404
3334 | -0.005409
3333 | -0.00542
3332 | -0.005434
3331 | -0.005447
3330 | -0.005454
3329 | -0.005456
3328 | -0.005454
3327 | -0.005452
3326 | -0.00545
3325 | -0.005451
3324 | -0.005454
3323 | -0.00546
3322 | -0.005467
3321 | -0.005475
3320 | -0.00548
3319 | -0.00548
3318 | -0.005475
3317 | -0.005468
3316 | -0.00546
3315 | -0.005454
3314 | -0.005447
3313 | -0.00544
3312 | -0.005431
3311 | -0.005424
3310 | -0.005418
3309 | -0.005416
3308 | -0.005416
3307 | -0.005422
3306 | -0.005432
3305 | -0.005445
3304 | -0.005458
3303 | -0.005466
3302 | -0.00547
3301 | -0.005467
3300 | -0.005456
3299 | -0.00544
3298 | -0.005423
3297 | -0.005408
3296 | -0.005403
3295 | -0.005406
3294 | -0.005416
3293 | -0.005427
3292 | -0.005436
3291 | -0.005442
3290 | -0.005445
3289 | -0.005451
3288 | -0.005458
3287 | -0.005468
3286 | -0.005475
3285 | -0.005479
3284 | -0.00548
3283 | -0.005482
3282 | -0.005487
3281 | -0.005495
3280 | -0.005506
3279 | -0.005514
3278 | -0.005517
3277 | -0.005514
3276 | -0.005509
3275 | -0.005504
3274 | -0.005501
3273 | -0.005501
3272 | -0.005503
3271 | -0.005508
3270 | -0.005518
3269 | -0.005531
3268 | -0.005548
3267 | -0.005567
3266 | -0.005589
3265 | -0.005612
3264 | -0.005634
3263 | -0.005652
3262 | -0.005662
3261 | -0.005664
3260 | -0.005661
3259 | -0.005655
3258 | -0.005652
3257 | -0.005654
3256 | -0.005663
3255 | -0.005676
3254 | -0.005692
3253 | -0.005705
3252 | -0.005714
3251 | -0.005718
3250 | -0.005718
3249 | -0.005719
3248 | -0.005724
3247 | -0.005739
3246 | -0.005762
3245 | -0.005785
3244 | -0.005804
3243 | -0.005814
3242 | -0.005819
3241 | -0.005821
3240 | -0.005826
3239 | -0.005834
3238 | -0.005844
3237 | -0.005854
3236 | -0.005858
3235 | -0.00586
3234 | -0.005862
3233 | -0.00587
3232 | -0.005884
3231 | -0.005904
3230 | -0.005924
3229 | -0.00594
3228 | -0.005947
3227 | -0.005947
3226 | -0.005943
3225 | -0.005939
3224 | -0.005939
3223 | -0.005945
3222 | -0.005953
3221 | -0.005962
3220 | -0.005965
3219 | -0.005964
3218 | -0.005963
3217 | -0.005968
3216 | -0.005982
3215 | -0.006
3214 | -0.006016
3213 | -0.006024
3212 | -0.006028
3211 | -0.00603
3210 | -0.006035
3209 | -0.006038
3208 | -0.006042
3207 | -0.006046
3206 | -0.006056
3205 | -0.006069
3204 | -0.006084
3203 | -0.0061
3202 | -0.006116
3201 | -0.006133
3200 | -0.00615
3199 | -0.006164
3198 | -0.006172
3197 | -0.006174
3196 | -0.006174
3195 | -0.006175
3194 | -0.00618
3193 | -0.006186
3192 | -0.00619
3191 | -0.006192
3190 | -0.006195
3189 | -0.0062
3188 | -0.006211
3187 | -0.006226
3186 | -0.006239
3185 | -0.006249
3184 | -0.006252
3183 | -0.006249
3182 | -0.006248
3181 | -0.006254
3180 | -0.006271
3179 | -0.006292
3178 | -0.006313
3177 | -0.006329
3176 | -0.006339
3175 | -0.006346
3174 | -0.006355
3173 | -0.006366
3172 | -0.006379
3171 | -0.006392
3170 | -0.006405
3169 | -0.006415
3168 | -0.006423
3167 | -0.006428
3166 | -0.006432
3165 | -0.006436
3164 | -0.006443
3163 | -0.006451
3162 | -0.006458
3161 | -0.006464
3160 | -0.006466
3159 | -0.006466
3158 | -0.006464
3157 | -0.006462
3156 | -0.006462
3155 | -0.006466
3154 | -0.006475
3153 | -0.006489
3152 | -0.006506
3151 | -0.006522
3150 | -0.006534
3149 | -0.006542
3148 | -0.006544
3147 | -0.006545
3146 | -0.006547
3145 | -0.006553
3144 | -0.006562
3143 | -0.006571
3142 | -0.006578
3141 | -0.006583
3140 | -0.006585
3139 | -0.006588
3138 | -0.006591
3137 | -0.006596
3136 | -0.006606
3135 | -0.006619
3134 | -0.006634
3133 | -0.006646
3132 | -0.006651
3131 | -0.006651
3130 | -0.006648
3129 | -0.006649
3128 | -0.006655
3127 | -0.006666
3126 | -0.006679
3125 | -0.006693
3124 | -0.006704
3123 | -0.006706
3122 | -0.006702
3121 | -0.006693
3120 | -0.006688
3119 | -0.006688
3118 | -0.006695
3117 | -0.006704
3116 | -0.006711
3115 | -0.006716
3114 | -0.00672
3113 | -0.006726
3112 | -0.006734
3111 | -0.006743
3110 | -0.006752
3109 | -0.006759
3108 | -0.006764
3107 | -0.006765
3106 | -0.006764
3105 | -0.006763
3104 | -0.006763
3103 | -0.006764
3102 | -0.006762
3101 | -0.006757
3100 | -0.006748
3099 | -0.006743
3098 | -0.006745
3097 | -0.006753
3096 | -0.006761
3095 | -0.006762
3094 | -0.006756
3093 | -0.006747
3092 | -0.00674
3091 | -0.006738
3090 | -0.006741
3089 | -0.006746
3088 | -0.006751
3087 | -0.006752
3086 | -0.006752
3085 | -0.006749
3084 | -0.006745
3083 | -0.006741
3082 | -0.006737
3081 | -0.006733
3080 | -0.006731
3079 | -0.006731
3078 | -0.006735
3077 | -0.006742
3076 | -0.006751
3075 | -0.006761
3074 | -0.00677
3073 | -0.006776
3072 | -0.006779
3071 | -0.006779
3070 | -0.006778
3069 | -0.006778
3068 | -0.006779
3067 | -0.006783
3066 | -0.006787
3065 | -0.006791
3064 | -0.006793
3063 | -0.006795
3062 | -0.0068
3061 | -0.006809
3060 | -0.00682
3059 | -0.006832
3058 | -0.006843
3057 | -0.006849
3056 | -0.006851
3055 | -0.00685
3054 | -0.006848
3053 | -0.006847
3052 | -0.006847
3051 | -0.00685
3050 | -0.006854
3049 | -0.006859
3048 | -0.006864
3047 | -0.006868
3046 | -0.006869
3045 | -0.006869
3044 | -0.006867
3043 | -0.006866
3042 | -0.006867
3041 | -0.00687
3040 | -0.006871
3039 | -0.006869
3038 | -0.006865
3037 | -0.006858
3036 | -0.006851
3035 | -0.006846
3034 | -0.006844
3033 | -0.006847
3032 | -0.006852
3031 | -0.006858
3030 | -0.006863
3029 | -0.006869
3028 | -0.006874
3027 | -0.006877
3026 | -0.006876
3025 | -0.00687
3024 | -0.006862
3023 | -0.006856
3022 | -0.006853
3021 | -0.006853
3020 | -0.006854
3019 | -0.006855
3018 | -0.006857
3017 | -0.006858
3016 | -0.006859
3015 | -0.006858
3014 | -0.006856
3013 | -0.006854
3012 | -0.006853
3011 | -0.006854
3010 | -0.006858
3009 | -0.006862
3008 | -0.006865
3007 | -0.006866
3006 | -0.006864
3005 | -0.00686
3004 | -0.006855
3003 | -0.006849
3002 | -0.006843
3001 | -0.006837
3000 | -0.006831
2999 | -0.006824
2998 | -0.006815
2997 | -0.006807
2996 | -0.006797
2995 | -0.006785
2994 | -0.006771
2993 | -0.006756
2992 | -0.006742
2991 | -0.006731
2990 | -0.006722
2989 | -0.006712
2988 | -0.006697
2987 | -0.006675
2986 | -0.006645
2985 | -0.006608
2984 | -0.006565
2983 | -0.006518
2982 | -0.006471
2981 | -0.006424
2980 | -0.00638
2979 | -0.006336
2978 | -0.006287
2977 | -0.006226
2976 | -0.006145
2975 | -0.006046
2974 | -0.005929
2973 | -0.005803
2972 | -0.005669
2971 | -0.005528
2970 | -0.005377
2969 | -0.005214
2968 | -0.005038
2967 | -0.004847
2966 | -0.004641
2965 | -0.004423
2964 | -0.004195
2963 | -0.003961
2962 | -0.003722
2961 | -0.003482
2960 | -0.003242
2959 | -0.003011
2958 | -0.002793
2957 | -0.002591
2956 | -0.002404
2955 | -0.00223
2954 | -0.002069
2953 | -0.001921
2952 | -0.001777
2951 | -0.001628
2950 | -0.001453
2949 | -0.001231
2948 | -0.000948
2947 | -0.000587
2946 | -0.000125
2945 | 0.000456
2944 | 0.001172
2943 | 0.002044
2942 | 0.003088
2941 | 0.00432
2940 | 0.005762
2939 | 0.007442
2938 | 0.009382
2937 | 0.011606
2936 | 0.014151
2935 | 0.017052
2934 | 0.020342
2933 | 0.024086
2932 | 0.028355
2931 | 0.033224
2930 | 0.038793
2929 | 0.045256
2928 | 0.052812
2927 | 0.061705
2926 | 0.072371
2925 | 0.085152
2924 | 0.100364
2923 | 0.118416
2922 | 0.13933
2921 | 0.162866
2920 | 0.188458
2919 | 0.214027
2918 | 0.237414
2917 | 0.255941
2916 | 0.265899
2915 | 0.266486
2914 | 0.257313
2913 | 0.24071
2912 | 0.219994
2911 | 0.19752
2910 | 0.176053
2909 | 0.156776
2908 | 0.14003
2907 | 0.125946
2906 | 0.114156
2905 | 0.10434
2904 | 0.096197
2903 | 0.089306
2902 | 0.083389
2901 | 0.07824
2900 | 0.073648
2899 | 0.069485
2898 | 0.065676
2897 | 0.06215
2896 | 0.058832
2895 | 0.055681
2894 | 0.052659
2893 | 0.04973
2892 | 0.04688
2891 | 0.044094
2890 | 0.041358
2889 | 0.03867
2888 | 0.03604
2887 | 0.033484
2886 | 0.031028
2885 | 0.028678
2884 | 0.026439
2883 | 0.024304
2882 | 0.022271
2881 | 0.020341
2880 | 0.01852
2879 | 0.016822
2878 | 0.015263
2877 | 0.013863
2876 | 0.012648
2875 | 0.011619
2874 | 0.010775
2873 | 0.01009
2872 | 0.009538
2871 | 0.009102
2870 | 0.008772
2869 | 0.008571
2868 | 0.008523
2867 | 0.008656
2866 | 0.009013
2865 | 0.009632
2864 | 0.010555
2863 | 0.011864
2862 | 0.013667
2861 | 0.016079
2860 | 0.019255
2859 | 0.023493
2858 | 0.029123
2857 | 0.03653
2856 | 0.046559
2855 | 0.060054
2854 | 0.077789
2853 | 0.100927
2852 | 0.128816
2851 | 0.159689
2850 | 0.189683
2849 | 0.210937
2848 | 0.219898
2847 | 0.212944
2846 | 0.193679
2845 | 0.167343
2844 | 0.13863
2843 | 0.112697
2842 | 0.090522
2841 | 0.072592
2840 | 0.058534
2839 | 0.047467
2838 | 0.038862
2837 | 0.032145
2836 | 0.026772
2835 | 0.022477
2834 | 0.019022
2833 | 0.01618
2832 | 0.013827
2831 | 0.01187
2830 | 0.010212
2829 | 0.008788
2828 | 0.007561
2827 | 0.006494
2826 | 0.00556
2825 | 0.004741
2824 | 0.004024
2823 | 0.003387
2822 | 0.002817
2821 | 0.002304
2820 | 0.001839
2819 | 0.001421
2818 | 0.001047
2817 | 0.000712
2816 | 0.000402
2815 | 0.000112
2814 | -0.000162
2813 | -0.000419
2812 | -0.000659
2811 | -0.000884
2810 | -0.001097
2809 | -0.001302
2808 | -0.001498
2807 | -0.001683
2806 | -0.001853
2805 | -0.002008
2804 | -0.002149
2803 | -0.002284
2802 | -0.002415
2801 | -0.002542
2800 | -0.002667
2799 | -0.002788
2798 | -0.002905
2797 | -0.003018
2796 | -0.003122
2795 | -0.003219
2794 | -0.00331
2793 | -0.003401
2792 | -0.003494
2791 | -0.00359
2790 | -0.003685
2789 | -0.003777
2788 | -0.003867
2787 | -0.003955
2786 | -0.004042
2785 | -0.004126
2784 | -0.004204
2783 | -0.004273
2782 | -0.004335
2781 | -0.004393
2780 | -0.004451
2779 | -0.004509
2778 | -0.004567
2777 | -0.004622
2776 | -0.004671
2775 | -0.004717
2774 | -0.00476
2773 | -0.004804
2772 | -0.004848
2771 | -0.004892
2770 | -0.004934
2769 | -0.004971
2768 | -0.005005
2767 | -0.005036
2766 | -0.005068
2765 | -0.0051
2764 | -0.005134
2763 | -0.005171
2762 | -0.00521
2761 | -0.00525
2760 | -0.00529
2759 | -0.005326
2758 | -0.005357
2757 | -0.00538
2756 | -0.005398
2755 | -0.005413
2754 | -0.005425
2753 | -0.005436
2752 | -0.005447
2751 | -0.005459
2750 | -0.005473
2749 | -0.00549
2748 | -0.005509
2747 | -0.005529
2746 | -0.005545
2745 | -0.005557
2744 | -0.005563
2743 | -0.005566
2742 | -0.005573
2741 | -0.005585
2740 | -0.005603
2739 | -0.005624
2738 | -0.005644
2737 | -0.005659
2736 | -0.005668
2735 | -0.005671
2734 | -0.005671
2733 | -0.005674
2732 | -0.005683
2731 | -0.005696
2730 | -0.005711
2729 | -0.005725
2728 | -0.005738
2727 | -0.005751
2726 | -0.005765
2725 | -0.005781
2724 | -0.005797
2723 | -0.005813
2722 | -0.005832
2721 | -0.005852
2720 | -0.005873
2719 | -0.005894
2718 | -0.005911
2717 | -0.005925
2716 | -0.005935
2715 | -0.005943
2714 | -0.00595
2713 | -0.005956
2712 | -0.00596
2711 | -0.005964
2710 | -0.00597
2709 | -0.005978
2708 | -0.005989
2707 | -0.006002
2706 | -0.006015
2705 | -0.006027
2704 | -0.006037
2703 | -0.006048
2702 | -0.00606
2701 | -0.006072
2700 | -0.006083
2699 | -0.006092
2698 | -0.006099
2697 | -0.006106
2696 | -0.006113
2695 | -0.00612
2694 | -0.006127
2693 | -0.006133
2692 | -0.006138
2691 | -0.006141
2690 | -0.006143
2689 | -0.006146
2688 | -0.00615
2687 | -0.006158
2686 | -0.006168
2685 | -0.006177
2684 | -0.006183
2683 | -0.006183
2682 | -0.006178
2681 | -0.006168
2680 | -0.006158
2679 | -0.00615
2678 | -0.006147
2677 | -0.006147
2676 | -0.006148
2675 | -0.006151
2674 | -0.006153
2673 | -0.006155
2672 | -0.006157
2671 | -0.006158
2670 | -0.006157
2669 | -0.006156
2668 | -0.006154
2667 | -0.006151
2666 | -0.006147
2665 | -0.006142
2664 | -0.006138
2663 | -0.006134
2662 | -0.006132
2661 | -0.006132
2660 | -0.006136
2659 | -0.006146
2658 | -0.006161
2657 | -0.006183
2656 | -0.006207
2655 | -0.00623
2654 | -0.006247
2653 | -0.006258
2652 | -0.006265
2651 | -0.006271
2650 | -0.006279
2649 | -0.006287
2648 | -0.006295
2647 | -0.006301
2646 | -0.006306
2645 | -0.006313
2644 | -0.006322
2643 | -0.006332
2642 | -0.006342
2641 | -0.006349
2640 | -0.006353
2639 | -0.006356
2638 | -0.006358
2637 | -0.006362
2636 | -0.006367
2635 | -0.006374
2634 | -0.006384
2633 | -0.006397
2632 | -0.006411
2631 | -0.006426
2630 | -0.006439
2629 | -0.006452
2628 | -0.006463
2627 | -0.006474
2626 | -0.006485
2625 | -0.006495
2624 | -0.006506
2623 | -0.006518
2622 | -0.006531
2621 | -0.006545
2620 | -0.006561
2619 | -0.006578
2618 | -0.006597
2617 | -0.006619
2616 | -0.006642
2615 | -0.006664
2614 | -0.006681
2613 | -0.00669
2612 | -0.006693
2611 | -0.006691
2610 | -0.00669
2609 | -0.006692
2608 | -0.006698
2607 | -0.006707
2606 | -0.006718
2605 | -0.006731
2604 | -0.006746
2603 | -0.006762
2602 | -0.006777
2601 | -0.00679
2600 | -0.006799
2599 | -0.006807
2598 | -0.006813
2597 | -0.00682
2596 | -0.006825
2595 | -0.006829
2594 | -0.006831
2593 | -0.006835
2592 | -0.006842
2591 | -0.006852
2590 | -0.006864
2589 | -0.006873
2588 | -0.006879
2587 | -0.006882
2586 | -0.006884
2585 | -0.006885
2584 | -0.006889
2583 | -0.006893
2582 | -0.006899
2581 | -0.006906
2580 | -0.006912
2579 | -0.006917
2578 | -0.00692
2577 | -0.006923
2576 | -0.006928
2575 | -0.006935
2574 | -0.006946
2573 | -0.006961
2572 | -0.006977
2571 | -0.006991
2570 | -0.006999
2569 | -0.007
2568 | -0.006995
2567 | -0.006986
2566 | -0.006978
2565 | -0.006975
2564 | -0.006976
2563 | -0.006982
2562 | -0.006989
2561 | -0.006996
2560 | -0.007003
2559 | -0.007009
2558 | -0.007016
2557 | -0.007023
2556 | -0.00703
2555 | -0.007035
2554 | -0.00704
2553 | -0.007044
2552 | -0.007047
2551 | -0.007049
2550 | -0.007049
2549 | -0.007049
2548 | -0.007047
2547 | -0.007045
2546 | -0.007045
2545 | -0.007048
2544 | -0.007053
2543 | -0.00706
2542 | -0.007068
2541 | -0.007076
2540 | -0.007083
2539 | -0.007088
2538 | -0.007091
2537 | -0.007095
2536 | -0.007097
2535 | -0.007098
2534 | -0.007096
2533 | -0.007094
2532 | -0.00709
2531 | -0.007085
2530 | -0.007077
2529 | -0.007069
2528 | -0.007062
2527 | -0.007058
2526 | -0.007058
2525 | -0.007063
2524 | -0.007071
2523 | -0.00708
2522 | -0.00709
2521 | -0.007098
2520 | -0.007104
2519 | -0.007107
2518 | -0.007108
2517 | -0.00711
2516 | -0.007115
2515 | -0.007121
2514 | -0.007128
2513 | -0.007134
2512 | -0.00714
2511 | -0.007146
2510 | -0.007153
2509 | -0.00716
2508 | -0.007164
2507 | -0.007164
2506 | -0.007161
2505 | -0.007158
2504 | -0.007156
2503 | -0.007159
2502 | -0.007166
2501 | -0.007176
2500 | -0.007187
2499 | -0.007193
2498 | -0.007193
2497 | -0.007187
2496 | -0.007175
2495 | -0.007163
2494 | -0.007155
2493 | -0.007152
2492 | -0.007155
2491 | -0.007162
2490 | -0.007171
2489 | -0.007181
2488 | -0.00719
2487 | -0.007199
2486 | -0.007205
2485 | -0.007207
2484 | -0.007207
2483 | -0.007205
2482 | -0.007205
2481 | -0.007206
2480 | -0.007209
2479 | -0.007213
2478 | -0.00722
2477 | -0.007229
2476 | -0.007238
2475 | -0.007245
2474 | -0.007247
2473 | -0.007243
2472 | -0.007237
2471 | -0.00723
2470 | -0.007229
2469 | -0.007233
2468 | -0.00724
2467 | -0.007248
2466 | -0.007254
2465 | -0.007257
2464 | -0.007256
2463 | -0.007254
2462 | -0.007251
2461 | -0.007247
2460 | -0.007246
2459 | -0.007249
2458 | -0.007256
2457 | -0.007264
2456 | -0.007269
2455 | -0.007272
2454 | -0.007271
2453 | -0.007271
2452 | -0.007273
2451 | -0.007278
2450 | -0.007283
2449 | -0.007287
2448 | -0.007289
2447 | -0.007287
2446 | -0.007284
2445 | -0.007282
2444 | -0.007282
2443 | -0.007285
2442 | -0.007289
2441 | -0.007294
2440 | -0.007295
2439 | -0.007294
2438 | -0.007293
2437 | -0.007293
2436 | -0.007296
2435 | -0.007302
2434 | -0.007309
2433 | -0.007314
2432 | -0.007315
2431 | -0.007311
2430 | -0.007304
2429 | -0.007297
2428 | -0.007294
2427 | -0.007294
2426 | -0.007295
2425 | -0.007295
2424 | -0.007293
2423 | -0.00729
2422 | -0.007287
2421 | -0.007285
2420 | -0.007284
2419 | -0.007283
2418 | -0.007282
2417 | -0.00728
2416 | -0.007278
2415 | -0.007277
2414 | -0.007279
2413 | -0.007282
2412 | -0.007287
2411 | -0.007292
2410 | -0.007295
2409 | -0.007296
2408 | -0.007295
2407 | -0.007293
2406 | -0.007292
2405 | -0.007293
2404 | -0.007296
2403 | -0.0073
2402 | -0.0073
2401 | -0.007319
2400 | -0.00742
2399 | -0.007487
2398 | -0.007509
2397 | -0.007487
2396 | -0.00745
2395 | -0.007404
2394 | -0.007356
2393 | -0.007305
2392 | -0.00725
2391 | -0.00719
2390 | -0.007127
2389 | -0.007062
2388 | -0.006996
2387 | -0.006932
2386 | -0.006874
2385 | -0.006822
2384 | -0.006777
2383 | -0.006732
2382 | -0.006673
2381 | -0.006596
2380 | -0.006499
2379 | -0.006384
2378 | -0.006256
2377 | -0.006121
2376 | -0.006019
2375 | -0.005927
2374 | -0.005821
2373 | -0.005663
2372 | -0.005418
2371 | -0.00506
2370 | -0.00458
2369 | -0.003793
2368 | -0.002232
2367 | 0.000631
2366 | 0.005875
2365 | 0.013351
2364 | 0.022477
2363 | 0.03092
2362 | 0.035122
2361 | 0.033968
2360 | 0.026895
2359 | 0.018163
2358 | 0.009924
2357 | 0.004256
2356 | 0.000773
2355 | -0.001356
2354 | -0.002631
2353 | -0.003131
2352 | -0.002851
2351 | -0.00203
2350 | -0.001102
2349 | -0.000912
2348 | -0.001417
2347 | -0.00248
2346 | -0.003177
2345 | -0.003394
2344 | -0.003086
2343 | -0.002542
2342 | -0.001827
2341 | -0.001074
2340 | -0.000475
2339 | -0.000411
2338 | -0.000782
2337 | -0.001437
2336 | -0.00198
2335 | -0.002295
2334 | -0.002325
2333 | -0.002174
2332 | -0.001947
2331 | -0.001749
2330 | -0.001736
2329 | -0.001967
2328 | -0.002317
2327 | -0.002639
2326 | -0.002965
2325 | -0.003346
2324 | -0.003796
2323 | -0.004242
2322 | -0.004645
2321 | -0.004976
2320 | -0.005195
2319 | -0.005332
2318 | -0.005424
2317 | -0.005513
2316 | -0.005607
2315 | -0.005714
2314 | -0.005841
2313 | -0.005991
2312 | -0.006147
2311 | -0.006289
2310 | -0.006388
2309 | -0.006447
2308 | -0.006482
2307 | -0.006511
2306 | -0.006529
2305 | -0.006544
2304 | -0.006561
2303 | -0.006605
2302 | -0.006657
2301 | -0.006709
2300 | -0.006744
2299 | -0.006777
2298 | -0.006813
2297 | -0.006855
2296 | -0.006894
2295 | -0.006927
2294 | -0.00695
2293 | -0.006965
2292 | -0.006981
2291 | -0.007001
2290 | -0.007031
2289 | -0.007063
2288 | -0.007097
2287 | -0.00713
2286 | -0.007158
2285 | -0.007182
2284 | -0.007203
2283 | -0.007226
2282 | -0.007251
2281 | -0.007275
2280 | -0.007297
2279 | -0.007312
2278 | -0.007323
2277 | -0.007331
2276 | -0.007337
2275 | -0.007343
2274 | -0.007349
2273 | -0.007359
2272 | -0.007369
2271 | -0.007379
2270 | -0.007387
2269 | -0.007393
2268 | -0.007395
2267 | -0.007394
2266 | -0.00739
2265 | -0.007384
2264 | -0.007379
2263 | -0.007374
2262 | -0.007371
2261 | -0.007368
2260 | -0.007363
2259 | -0.007358
2258 | -0.007355
2257 | -0.007356
2256 | -0.007362
2255 | -0.007369
2254 | -0.007372
2253 | -0.007369
2252 | -0.007363
2251 | -0.007357
2250 | -0.007359
2249 | -0.007369
2248 | -0.007381
2247 | -0.007384
2246 | -0.007381
2245 | -0.007379
2244 | -0.007384
2243 | -0.007402
2242 | -0.007426
2241 | -0.007451
2240 | -0.007467
2239 | -0.007475
2238 | -0.007478
2237 | -0.007478
2236 | -0.007479
2235 | -0.007481
2234 | -0.007485
2233 | -0.007495
2232 | -0.007507
2231 | -0.00752
2230 | -0.00753
2229 | -0.007535
2228 | -0.007536
2227 | -0.007533
2226 | -0.00753
2225 | -0.007525
2224 | -0.00752
2223 | -0.007513
2222 | -0.007506
2221 | -0.007498
2220 | -0.007494
2219 | -0.007494
2218 | -0.007497
2217 | -0.007502
2216 | -0.007506
2215 | -0.007511
2214 | -0.007518
2213 | -0.007532
2212 | -0.007547
2211 | -0.007562
2210 | -0.007573
2209 | -0.007578
2208 | -0.007576
2207 | -0.007569
2206 | -0.00756
2205 | -0.007552
2204 | -0.007547
2203 | -0.007546
2202 | -0.007544
2201 | -0.007542
2200 | -0.007537
2199 | -0.00753
2198 | -0.007521
2197 | -0.007511
2196 | -0.007504
2195 | -0.007504
2194 | -0.007513
2193 | -0.007529
2192 | -0.007544
2191 | -0.007554
2190 | -0.007555
2189 | -0.007546
2188 | -0.00753
2187 | -0.007513
2186 | -0.007503
2185 | -0.007507
2184 | -0.007525
2183 | -0.007555
2182 | -0.007584
2181 | -0.007607
2180 | -0.007618
2179 | -0.00762
2178 | -0.007616
2177 | -0.007608
2176 | -0.007597
2175 | -0.007585
2174 | -0.007576
2173 | -0.007574
2172 | -0.007579
2171 | -0.007586
2170 | -0.00759
2169 | -0.007582
2168 | -0.007567
2167 | -0.007548
2166 | -0.007539
2165 | -0.007541
2164 | -0.007554
2163 | -0.007569
2162 | -0.00758
2161 | -0.007587
2160 | -0.007589
2159 | -0.007592
2158 | -0.007592
2157 | -0.007588
2156 | -0.007575
2155 | -0.007556
2154 | -0.007533
2153 | -0.007513
2152 | -0.007501
2151 | -0.007496
2150 | -0.007497
2149 | -0.007499
2148 | -0.0075
2147 | -0.007498
2146 | -0.007493
2145 | -0.007489
2144 | -0.007487
2143 | -0.007489
2142 | -0.007495
2141 | -0.007506
2140 | -0.007521
2139 | -0.007533
2138 | -0.00754
2137 | -0.007538
2136 | -0.007528
2135 | -0.007514
2134 | -0.007499
2133 | -0.00749
2132 | -0.007488
2131 | -0.00749
2130 | -0.007493
2129 | -0.007494
2128 | -0.007493
2127 | -0.007492
2126 | -0.007491
2125 | -0.007492
2124 | -0.007493
2123 | -0.007496
2122 | -0.0075
2121 | -0.007506
2120 | -0.007512
2119 | -0.007515
2118 | -0.007516
2117 | -0.007511
2116 | -0.007503
2115 | -0.007494
2114 | -0.007485
2113 | -0.00748
2112 | -0.00748
2111 | -0.007483
2110 | -0.00749
2109 | -0.007498
2108 | -0.007507
2107 | -0.007515
2106 | -0.007519
2105 | -0.007521
2104 | -0.00752
2103 | -0.007519
2102 | -0.007517
2101 | -0.007516
2100 | -0.007523
2099 | -0.007525
2098 | -0.007521
2097 | -0.007512
2096 | -0.007502
2095 | -0.007493
2094 | -0.007489
2093 | -0.007492
2092 | -0.007498
2091 | -0.007505
2090 | -0.007507
2089 | -0.007505
2088 | -0.007501
2087 | -0.007499
2086 | -0.007502
2085 | -0.007507
2084 | -0.007512
2083 | -0.007515
2082 | -0.007518
2081 | -0.00752
2080 | -0.007523
2079 | -0.007528
2078 | -0.007534
2077 | -0.007541
2076 | -0.007548
2075 | -0.007556
2074 | -0.007562
2073 | -0.007564
2072 | -0.007559
2071 | -0.007549
2070 | -0.007535
2069 | -0.007526
2068 | -0.007526
2067 | -0.007537
2066 | -0.007551
2065 | -0.007561
2064 | -0.007565
2063 | -0.007566
2062 | -0.00757
2061 | -0.00758
2060 | -0.007593
2059 | -0.007602
2058 | -0.007606
2057 | -0.007604
2056 | -0.0076
2055 | -0.007599
2054 | -0.0076
2053 | -0.007603
2052 | -0.007608
2051 | -0.007612
2050 | -0.007615
2049 | -0.007616
2048 | -0.007614
2047 | -0.007608
2046 | -0.007596
2045 | -0.007584
2044 | -0.007575
2043 | -0.007577
2042 | -0.007586
2041 | -0.0076
2040 | -0.007616
2039 | -0.007637
2038 | -0.007662
2037 | -0.007693
2036 | -0.007723
2035 | -0.007744
2034 | -0.007753
2033 | -0.007744
2032 | -0.007724
2031 | -0.007696
2030 | -0.007667
2029 | -0.007643
2028 | -0.007627
2027 | -0.007622
2026 | -0.007626
2025 | -0.007631
2024 | -0.007632
2023 | -0.007623
2022 | -0.007607
2021 | -0.007592
2020 | -0.007586
2019 | -0.007592
2018 | -0.007602
2017 | -0.00761
2016 | -0.007609
2015 | -0.007605
2014 | -0.007602
2013 | -0.007608
2012 | -0.00762
2011 | -0.007636
2010 | -0.007653
2009 | -0.007664
2008 | -0.007666
2007 | -0.007657
2006 | -0.007639
2005 | -0.007622
2004 | -0.00761
2003 | -0.00761
2002 | -0.007614
2001 | -0.007617
2000 | -0.007614
1999 | -0.007606
1998 | -0.007598
1997 | -0.007593
1996 | -0.007598
1995 | -0.007611
1994 | -0.007629
1993 | -0.007641
1992 | -0.007639
1991 | -0.007625
1990 | -0.007607
1989 | -0.0076
1988 | -0.007601
1987 | -0.00761
1986 | -0.007619
1985 | -0.007631
1984 | -0.007644
1983 | -0.00766
1982 | -0.007676
1981 | -0.007691
1980 | -0.007703
1979 | -0.007711
1978 | -0.007709
1977 | -0.007697
1976 | -0.007673
1975 | -0.007647
1974 | -0.007623
1973 | -0.007609
1972 | -0.007605
1971 | -0.007609
1970 | -0.00762
1969 | -0.007631
1968 | -0.007633
1967 | -0.007622
1966 | -0.007598
1965 | -0.007577
1964 | -0.007565
1963 | -0.00757
1962 | -0.007575
1961 | -0.007574
1960 | -0.007557
1959 | -0.007536
1958 | -0.007518
1957 | -0.007509
1956 | -0.007509
1955 | -0.007512
1954 | -0.007516
1953 | -0.007519
1952 | -0.007522
1951 | -0.007524
1950 | -0.007523
1949 | -0.007515
1948 | -0.0075
1947 | -0.007479
1946 | -0.007467
1945 | -0.007471
1944 | -0.00749
1943 | -0.00751
1942 | -0.007511
1941 | -0.007495
1940 | -0.007472
1939 | -0.007462
1938 | -0.007463
1937 | -0.007471
1936 | -0.007473
1935 | -0.007471
1934 | -0.007466
1933 | -0.007466
1932 | -0.007471
1931 | -0.007478
1930 | -0.007485
1929 | -0.007486
1928 | -0.007484
1927 | -0.00748
1926 | -0.007486
1925 | -0.007496
1924 | -0.007504
1923 | -0.007491
1922 | -0.007462
1921 | -0.007435
1920 | -0.007435
1919 | -0.007456
1918 | -0.007476
1917 | -0.007476
1916 | -0.007456
1915 | -0.007437
1914 | -0.007431
1913 | -0.007442
1912 | -0.007456
1911 | -0.007467
1910 | -0.007466
1909 | -0.007453
1908 | -0.007436
1907 | -0.007419
1906 | -0.007414
1905 | -0.007415
1904 | -0.007422
1903 | -0.007424
1902 | -0.007422
1901 | -0.007416
1900 | -0.007409
1899 | -0.007408
1898 | -0.007414
1897 | -0.007427
1896 | -0.007433
1895 | -0.007428
1894 | -0.007414
1893 | -0.007408
1892 | -0.007425
1891 | -0.007457
1890 | -0.00749
1889 | -0.007497
1888 | -0.007484
1887 | -0.007459
1886 | -0.007444
1885 | -0.00744
1884 | -0.007444
1883 | -0.007446
1882 | -0.007446
1881 | -0.007443
1880 | -0.007442
1879 | -0.007442
1878 | -0.007442
1877 | -0.007441
1876 | -0.007434
1875 | -0.007421
1874 | -0.007404
1873 | -0.007395
1872 | -0.00741
1871 | -0.007446
1870 | -0.007492
1869 | -0.007516
1868 | -0.007509
1867 | -0.00747
1866 | -0.007424
1865 | -0.007392
1864 | -0.007382
1863 | -0.007393
1862 | -0.007407
1861 | -0.007421
1860 | -0.007428
1859 | -0.007429
1858 | -0.007429
1857 | -0.00743
1856 | -0.007432
1855 | -0.007433
1854 | -0.007431
1853 | -0.007426
1852 | -0.007417
1851 | -0.007407
1850 | -0.007396
1849 | -0.007387
1848 | -0.00739
1847 | -0.007411
1846 | -0.007453
1845 | -0.007489
1844 | -0.007502
1843 | -0.007467
1842 | -0.007411
1841 | -0.007358
1840 | -0.007339
1839 | -0.007348
1838 | -0.007363
1837 | -0.007368
1836 | -0.007351
1835 | -0.00733
1834 | -0.007316
1833 | -0.007334
1832 | -0.007377
1831 | -0.007423
1830 | -0.007441
1829 | -0.00742
1828 | -0.007387
1827 | -0.007363
1826 | -0.007368
1825 | -0.007377
1824 | -0.007377
1823 | -0.007357
1822 | -0.007339
1821 | -0.007332
1820 | -0.007344
1819 | -0.007358
1818 | -0.007364
1817 | -0.007354
1816 | -0.00733
1815 | -0.007306
1814 | -0.007294
1813 | -0.007304
1812 | -0.00732
1811 | -0.007332
1810 | -0.007323
1809 | -0.007299
1808 | -0.007266
1807 | -0.007234
1806 | -0.007212
1805 | -0.007203
1804 | -0.007208
1803 | -0.007228
1802 | -0.007246
1801 | -0.007251
1800 | -0.007226
1799 | -0.007174
1798 | -0.007112
1797 | -0.007056
1796 | -0.007041
1795 | -0.007071
1794 | -0.007132
1793 | -0.007186
1792 | -0.007182
1791 | -0.00712
1790 | -0.007007
1789 | -0.006913
1788 | -0.00686
1787 | -0.006861
1786 | -0.006881
1785 | -0.006892
1784 | -0.006888
1783 | -0.006878
1782 | -0.006873
1781 | -0.006863
1780 | -0.006833
1779 | -0.006774
1778 | -0.00671
1777 | -0.006661
1776 | -0.006671
1775 | -0.006734
1774 | -0.00683
1773 | -0.006901
1772 | -0.0069
1771 | -0.006836
1770 | -0.006735
1769 | -0.006652
1768 | -0.006586
1767 | -0.006534
1766 | -0.006492
1765 | -0.006487
1764 | -0.006519
1763 | -0.006567
1762 | -0.006565
1761 | -0.006509
1760 | -0.006406
1759 | -0.00632
1758 | -0.006239
1757 | -0.006151
1756 | -0.006005
1755 | -0.005844
1754 | -0.005701
1753 | -0.00564
1752 | -0.005609
1751 | -0.005556
1750 | -0.005409
1749 | -0.005159
1748 | -0.004851
1747 | -0.004523
1746 | -0.004229
1745 | -0.003971
1744 | -0.003748
1743 | -0.003556
1742 | -0.00337
1741 | -0.003158
1740 | -0.00287
1739 | -0.002523
1738 | -0.00227
1737 | -0.002235
1736 | -0.002539
1735 | -0.002915
1734 | -0.003202
1733 | -0.003175
1732 | -0.002993
1731 | -0.00276
1730 | -0.00261
1729 | -0.002487
1728 | -0.002338
1727 | -0.00212
1726 | -0.001825
1725 | -0.001425
1724 | -0.000913
1723 | -0.000276
1722 | 0.000323
1721 | 0.00079
1720 | 0.001009
1719 | 0.001138
1718 | 0.001366
1717 | 0.001833
1716 | 0.00252
1715 | 0.003184
1714 | 0.003691
1713 | 0.00391
1712 | 0.003884
1711 | 0.003649
1710 | 0.003249
1709 | 0.002726
1708 | 0.002151
1707 | 0.001595
1706 | 0.001224
1705 | 0.001003
1704 | 0.000844
1703 | 0.0005
1702 | -2.8e-05
1701 | -0.000589
1700 | -0.000955
1699 | -0.00112
1698 | -0.001269
1697 | -0.001531
1696 | -0.001835
1695 | -0.002017
1694 | -0.002056
1693 | -0.002061
1692 | -0.002162
1691 | -0.002328
1690 | -0.002485
1689 | -0.002563
1688 | -0.002676
1687 | -0.002908
1686 | -0.003317
1685 | -0.003638
1684 | -0.003734
1683 | -0.003449
1682 | -0.00302
1681 | -0.002602
1680 | -0.002376
1679 | -0.002363
1678 | -0.002494
1677 | -0.002697
1676 | -0.002808
1675 | -0.002755
1674 | -0.002558
1673 | -0.002357
1672 | -0.002336
1671 | -0.002444
1670 | -0.002577
1669 | -0.00248
1668 | -0.002217
1667 | -0.001863
1666 | -0.001697
1665 | -0.001736
1664 | -0.001925
1663 | -0.002058
1662 | -0.001987
1661 | -0.001729
1660 | -0.001336
1659 | -0.000983
1658 | -0.000797
1657 | -0.00088
1656 | -0.001344
1655 | -0.001923
1654 | -0.002376
1653 | -0.002245
1652 | -0.001597
1651 | -0.000792
1650 | -0.000331
1649 | -0.000534
1648 | -0.001044
1647 | -0.001552
1646 | -0.001627
1645 | -0.001422
1644 | -0.00106
1643 | -0.000792
1642 | -0.00066
1641 | -0.000655
1640 | -0.000746
1639 | -0.000987
1638 | -0.001334
1637 | -0.001724
1636 | -0.001886
1635 | -0.001734
1634 | -0.001311
1633 | -0.00084
1632 | -0.000601
1631 | -0.000607
1630 | -0.000831
1629 | -0.001034
1628 | -0.001169
1627 | -0.001214
1626 | -0.001285
1625 | -0.001392
1624 | -0.001495
1623 | -0.001456
1622 | -0.001266
1621 | -0.001054
1620 | -0.000997
1619 | -0.001225
1618 | -0.001547
1617 | -0.0018
1616 | -0.001729
1615 | -0.001464
1614 | -0.001123
1613 | -0.000947
1612 | -0.000954
1611 | -0.001075
1610 | -0.001204
1609 | -0.001245
1608 | -0.00121
1607 | -0.001112
1606 | -0.001012
1605 | -0.000933
1604 | -0.00088
1603 | -0.000832
1602 | -0.000763
1601 | -0.000675
1600 | -0.000576
1599 | -0.000501
1598 | -0.000458
1597 | -0.000449
1596 | -0.000446
1595 | -0.000424
1594 | -0.000376
1593 | -0.000302
1592 | -0.000228
1591 | -0.000163
1590 | -0.000115
1589 | -7.5e-05
1588 | -4.4e-05
1587 | -2e-05
1586 | -8e-06
1585 | 2e-06
1584 | 2.2e-05
1583 | 7.4e-05
1582 | 0.000156
1581 | 0.000215
1580 | 0.000181
1579 | -6.3e-05
1578 | -0.000409
1577 | -0.000746
1576 | -0.000772
1575 | -0.000522
1574 | -0.000125
1573 | 7e-05
1572 | -9.5e-05
1571 | -0.000482
1570 | -0.000879
1569 | -0.001002
1568 | -0.000928
1567 | -0.000725
1566 | -0.000548
1565 | -0.000383
1564 | -0.000275
1563 | -0.000318
1562 | -0.000744
1561 | -0.001445
1560 | -0.002249
1559 | -0.002527
1558 | -0.002297
1557 | -0.001633
1556 | -0.001086
1555 | -0.00082
1554 | -0.000849
1553 | -0.001023
1552 | -0.001217
1551 | -0.001379
1550 | -0.00146
1549 | -0.001441
1548 | -0.001392
1547 | -0.001371
1546 | -0.001454
1545 | -0.001616
1544 | -0.001855
1543 | -0.002186
1542 | -0.002591
1541 | -0.002933
1540 | -0.003035
1539 | -0.002739
1538 | -0.002293
1537 | -0.001913
1536 | -0.001975
1535 | -0.002309
1534 | -0.002746
1533 | -0.002947
1532 | -0.002911
1531 | -0.002762
1530 | -0.002675
1529 | -0.00275
1528 | -0.002885
1527 | -0.003004
1526 | -0.003022
1525 | -0.003044
1524 | -0.003114
1523 | -0.003285
1522 | -0.003384
1521 | -0.003371
1520 | -0.003209
1519 | -0.003098
1518 | -0.003067
1517 | -0.003119
1516 | -0.003109
1515 | -0.003017
1514 | -0.00286
1513 | -0.002712
1512 | -0.002641
1511 | -0.002706
1510 | -0.002972
1509 | -0.003443
1508 | -0.003892
1507 | -0.004132
1506 | -0.003907
1505 | -0.003408
1504 | -0.002815
1503 | -0.00246
1502 | -0.00241
1501 | -0.002586
1500 | -0.002872
1499 | -0.003112
1498 | -0.003229
1497 | -0.003167
1496 | -0.002888
1495 | -0.002526
1494 | -0.002198
1493 | -0.002103
1492 | -0.00223
1491 | -0.002457
1490 | -0.002627
1489 | -0.002585
1488 | -0.002379
1487 | -0.002058
1486 | -0.00175
1485 | -0.001509
1484 | -0.001342
1483 | -0.001226
1482 | -0.00104
1481 | -0.00069
1480 | -7.6e-05
1479 | 0.001002
1478 | 0.002886
1477 | 0.0059
1476 | 0.010678
1475 | 0.01718
1474 | 0.024839
1473 | 0.03242
1472 | 0.037873
1471 | 0.040855
1470 | 0.041204
1469 | 0.040417
1468 | 0.039666
1467 | 0.03989
1466 | 0.042048
1465 | 0.045685
1464 | 0.049922
1463 | 0.053019
1462 | 0.052895
1461 | 0.049382
1460 | 0.042551
1459 | 0.034623
1458 | 0.027289
1457 | 0.021775
1456 | 0.018628
1455 | 0.016872
1454 | 0.015898
1453 | 0.014882
1452 | 0.013662
1451 | 0.0123
1450 | 0.010909
1449 | 0.009683
1448 | 0.008703
1447 | 0.008016
1446 | 0.007563
1445 | 0.007209
1444 | 0.006897
1443 | 0.006591
1442 | 0.006315
1441 | 0.006015
1440 | 0.005618
1439 | 0.005038
1438 | 0.004437
1437 | 0.003949
1436 | 0.003813
1435 | 0.003875
1434 | 0.003988
1433 | 0.003872
1432 | 0.003536
1431 | 0.003105
1430 | 0.002739
1429 | 0.002548
1428 | 0.002451
1427 | 0.002385
1426 | 0.002267
1425 | 0.00217
1424 | 0.002112
1423 | 0.002111
1422 | 0.002026
1421 | 0.001857
1420 | 0.001623
1419 | 0.001563
1418 | 0.001712
1417 | 0.002059
1416 | 0.002391
1415 | 0.002583
1414 | 0.002611
1413 | 0.00252
1412 | 0.00241
1411 | 0.00231
1410 | 0.00224
1409 | 0.00214
1408 | 0.001972
1407 | 0.00172
1406 | 0.001443
1405 | 0.001234
1404 | 0.001107
1403 | 0.001036
1402 | 0.000893
1401 | 0.000672
1400 | 0.000379
1399 | 0.000127
1398 | -8.3e-05
1397 | -0.000252
1396 | -0.00042
1395 | -0.000534
1394 | -0.000572
1393 | -0.000507
1392 | -0.000453
1391 | -0.000471
1390 | -0.00062
1389 | -0.000823
1388 | -0.000967
1387 | -0.000978
1386 | -0.000819
1385 | -0.000579
1384 | -0.000303
1383 | -5e-05
1382 | 0.000213
1381 | 0.000501
1380 | 0.000834
1379 | 0.001168
1378 | 0.001427
1377 | 0.00156
1376 | 0.001524
1375 | 0.001416
1374 | 0.001298
1373 | 0.001256
1372 | 0.001239
1371 | 0.001211
1370 | 0.001134
1369 | 0.00105
1368 | 0.000982
1367 | 0.00093
1366 | 0.000827
1365 | 0.000642
1364 | 0.000399
1363 | 0.000171
1362 | 4.5e-05
1361 | -1e-06
1360 | 1e-06
1359 | -4.1e-05
1358 | -0.000132
1357 | -0.000268
1356 | -0.000405
1355 | -0.00052
1354 | -0.000607
1353 | -0.000676
1352 | -0.000752
1351 | -0.000838
1350 | -0.000938
1349 | -0.001036
1348 | -0.001126
1347 | -0.001203
1346 | -0.001264
1345 | -0.00132
1344 | -0.001387
1343 | -0.001492
1342 | -0.001647
1341 | -0.001823
1340 | -0.001988
1339 | -0.002078
1338 | -0.002106
1337 | -0.002089
1336 | -0.002082
1335 | -0.002103
1334 | -0.002152
1333 | -0.002211
1332 | -0.002258
1331 | -0.002284
1330 | -0.002284
1329 | -0.002267
1328 | -0.002239
1327 | -0.002204
1326 | -0.00216
1325 | -0.00211
1324 | -0.002056
1323 | -0.002006
1322 | -0.001972
1321 | -0.001949
1320 | -0.001926
1319 | -0.001877
1318 | -0.001804
1317 | -0.00171
1316 | -0.001626
1315 | -0.001567
1314 | -0.001529
1313 | -0.001498
1312 | -0.001463
1311 | -0.001428
1310 | -0.001402
1309 | -0.001391
1308 | -0.001384
1307 | -0.001375
1306 | -0.001356
1305 | -0.001333
1304 | -0.001309
1303 | -0.001289
1302 | -0.001269
1301 | -0.001247
1300 | -0.001221
1299 | -0.001194
1298 | -0.00117
1297 | -0.001152
1296 | -0.001142
1295 | -0.001139
1294 | -0.001141
1293 | -0.001145
1292 | -0.001148
1291 | -0.001149
1290 | -0.001146
1289 | -0.001136
1288 | -0.001115
1287 | -0.001084
1286 | -0.001049
1285 | -0.001017
1284 | -0.000992
1283 | -0.000973
1282 | -0.000954
1281 | -0.000934
1280 | -0.00091
1279 | -0.000881
1278 | -0.000846
1277 | -0.000803
1276 | -0.000753
1275 | -0.000708
1274 | -0.000673
1273 | -0.000653
1272 | -0.000632
1271 | -0.000603
1270 | -0.000558
1269 | -0.0005
1268 | -0.000439
1267 | -0.000382
1266 | -0.000331
1265 | -0.000289
1264 | -0.000256
1263 | -0.000236
1262 | -0.000227
1261 | -0.000222
1260 | -0.000213
1259 | -0.000197
1258 | -0.000184
1257 | -0.000176
1256 | -0.000179
1255 | -0.000183
1254 | -0.000184
1253 | -0.000179
1252 | -0.00017
1251 | -0.00016
1250 | -0.000151
1249 | -0.000143
1248 | -0.000134
1247 | -0.000125
1246 | -0.000117
1245 | -0.000112
1244 | -0.000113
1243 | -0.00012
1242 | -0.000132
1241 | -0.000148
1240 | -0.000168
1239 | -0.000192
1238 | -0.000219
1237 | -0.000247
1236 | -0.000275
1235 | -0.000307
1234 | -0.000343
1233 | -0.000386
1232 | -0.000432
1231 | -0.000476
1230 | -0.000512
1229 | -0.000537
1228 | -0.000557
1227 | -0.000574
1226 | -0.000593
1225 | -0.000616
1224 | -0.000643
1223 | -0.000671
1222 | -0.0007
1221 | -0.000726
1220 | -0.000745
1219 | -0.000757
1218 | -0.000762
1217 | -0.000764
1216 | -0.000766
1215 | -0.000768
1214 | -0.000771
1213 | -0.000768
1212 | -0.000755
1211 | -0.000732
1210 | -0.000699
1209 | -0.000663
1208 | -0.000626
1207 | -0.000591
1206 | -0.000556
1205 | -0.000518
1204 | -0.000476
1203 | -0.000431
1202 | -0.000384
1201 | -0.000337
1200 | -0.000288
1199 | -0.000228
1198 | -0.00016
1197 | -9e-05
1196 | -2.1e-05
1195 | 4.5e-05
1194 | 0.000109
1193 | 0.000172
1192 | 0.000238
1191 | 0.000309
1190 | 0.000388
1189 | 0.000478
1188 | 0.000579
1187 | 0.000689
1186 | 0.000803
1185 | 0.000919
1184 | 0.001036
1183 | 0.001156
1182 | 0.001288
1181 | 0.001435
1180 | 0.0016
1179 | 0.001781
1178 | 0.001968
1177 | 0.002154
1176 | 0.002329
1175 | 0.002494
1174 | 0.002654
1173 | 0.002817
1172 | 0.002985
1171 | 0.003152
1170 | 0.003312
1169 | 0.003451
1168 | 0.003565
1167 | 0.003653
1166 | 0.003715
1165 | 0.003754
1164 | 0.003775
1163 | 0.003782
1162 | 0.00378
1161 | 0.003774
1160 | 0.003765
1159 | 0.003755
1158 | 0.003746
1157 | 0.003736
1156 | 0.003726
1155 | 0.003719
1154 | 0.003715
1153 | 0.003717
1152 | 0.003726
1151 | 0.003741
1150 | 0.003759
1149 | 0.003778
1148 | 0.003795
1147 | 0.003809
1146 | 0.00382
1145 | 0.003836
1144 | 0.003864
1143 | 0.003915
1142 | 0.003995
1141 | 0.004101
1140 | 0.004229
1139 | 0.004366
1138 | 0.004506
1137 | 0.004645
1136 | 0.004786
1135 | 0.004943
1134 | 0.005124
1133 | 0.005338
1132 | 0.00558
1131 | 0.005842
1130 | 0.006114
1129 | 0.006381
1128 | 0.006639
1127 | 0.006883
1126 | 0.007117
1125 | 0.007349
1124 | 0.007587
1123 | 0.007837
1122 | 0.008106
1121 | 0.008389
1120 | 0.008684
1119 | 0.008974
1118 | 0.009249
1117 | 0.009501
1116 | 0.009722
1115 | 0.009914
1114 | 0.010084
1113 | 0.010238
1112 | 0.01039
1111 | 0.010544
1110 | 0.010705
1109 | 0.010873
1108 | 0.011046
1107 | 0.01122
1106 | 0.011386
1105 | 0.011539
1104 | 0.011673
1103 | 0.011788
1102 | 0.011882
1101 | 0.011951
1100 | 0.011988
1099 | 0.011988
1098 | 0.011957
1097 | 0.011901
1096 | 0.011832
1095 | 0.011762
1094 | 0.011699
1093 | 0.011649
1092 | 0.011613
1091 | 0.011583
1090 | 0.01155
1089 | 0.0115
1088 | 0.011443
1087 | 0.011389
1086 | 0.011368
1085 | 0.011377
1084 | 0.011401
1083 | 0.011412
1082 | 0.01138
1081 | 0.011311
1080 | 0.011213
1079 | 0.011116
1078 | 0.011031
1077 | 0.010965
1076 | 0.010915
1075 | 0.010873
1074 | 0.010833
1073 | 0.010789
1072 | 0.010742
1071 | 0.010694
1070 | 0.010651
1069 | 0.010619
1068 | 0.0106
1067 | 0.010593
1066 | 0.0106
1065 | 0.010627
1064 | 0.010678
1063 | 0.010761
1062 | 0.010877
1061 | 0.011022
1060 | 0.01119
1059 | 0.011374
1058 | 0.011569
1057 | 0.011773
1056 | 0.011982
1055 | 0.012191
1054 | 0.012401
1053 | 0.012616
1052 | 0.012845
1051 | 0.013084
1050 | 0.013331
1049 | 0.013569
1048 | 0.013793
1047 | 0.013999
1046 | 0.014186
1045 | 0.014363
1044 | 0.01454
1043 | 0.014733
1042 | 0.014961
1041 | 0.015227
1040 | 0.015531
1039 | 0.015861
1038 | 0.01621
1037 | 0.01657
1036 | 0.016929
1035 | 0.017259
1034 | 0.017537
1033 | 0.017738
1032 | 0.017838
1031 | 0.017834
1030 | 0.017722
1029 | 0.017515
1028 | 0.017243
1027 | 0.016934
1026 | 0.016631
1025 | 0.016355
1024 | 0.016116
1023 | 0.015922
1022 | 0.015788
1021 | 0.015716
1020 | 0.015707
1019 | 0.015736
1018 | 0.015777
1017 | 0.015815
1016 | 0.015836
1015 | 0.01585
1014 | 0.015861
1013 | 0.015879
1012 | 0.015898
1011 | 0.0159
1010 | 0.015864
1009 | 0.015741
1008 | 0.015501
1007 | 0.01513
1006 | 0.014634
1005 | 0.014061
1004 | 0.013445
1003 | 0.012827
1002 | 0.012229
1001 | 0.01165
1000 | 0.011087
999 | 0.01053
998 | 0.009982
997 | 0.009447
996 | 0.008937
995 | 0.008454
994 | 0.007995
993 | 0.007554
992 | 0.007129
991 | 0.006722
990 | 0.006337
989 | 0.005976
988 | 0.005636
987 | 0.005315
986 | 0.005013
985 | 0.004734
984 | 0.004478
983 | 0.004242
982 | 0.004017
981 | 0.0038
980 | 0.003588
979 | 0.003385
978 | 0.003194
977 | 0.003016
976 | 0.002847
975 | 0.002681
974 | 0.002514
973 | 0.002343
972 | 0.002177
971 | 0.002026
970 | 0.001898
969 | 0.001796
968 | 0.001713
967 | 0.001639
966 | 0.001557
965 | 0.001463
964 | 0.001356
963 | 0.001242
962 | 0.001132
961 | 0.001027
960 | 0.000928
959 | 0.00083
958 | 0.000734
957 | 0.000641
956 | 0.000559
955 | 0.000489
954 | 0.000431
953 | 0.000383
952 | 0.000342
951 | 0.000309
950 | 0.000284
949 | 0.000266
948 | 0.000255
947 | 0.000249
946 | 0.000246
945 | 0.000246
944 | 0.000247
943 | 0.000251
942 | 0.000256
941 | 0.000259
940 | 0.000257
939 | 0.000246
938 | 0.000222
937 | 0.000186
936 | 0.000139
935 | 8.7e-05
934 | 3.3e-05
933 | -1.6e-05
932 | -5.9e-05
931 | -9.9e-05
930 | -0.000141
929 | -0.000186
928 | -0.000226
927 | -0.000255
926 | -0.00026
925 | -0.000242
924 | -0.000208
923 | -0.000171
922 | -0.000146
921 | -0.000134
920 | -0.000133
919 | -0.000127
918 | -0.000108
917 | -7.1e-05
916 | -1.6e-05
915 | 4.4e-05
914 | 9.5e-05
913 | 0.000118
912 | 9e-05
911 | 9e-06
910 | -0.000123
909 | -0.000287
908 | -0.000465
907 | -0.000646
906 | -0.000822
905 | -0.000988
904 | -0.001144
903 | -0.001288
902 | -0.001424
901 | -0.001553
900 | -0.001675
899 | -0.001783
898 | -0.00187
897 | -0.001936
896 | -0.001982
895 | -0.002021
894 | -0.002062
893 | -0.002112
892 | -0.002171
891 | -0.002236
890 | -0.002302
889 | -0.002363
888 | -0.002415
887 | -0.002454
886 | -0.002481
885 | -0.002494
884 | -0.002493
883 | -0.002479
882 | -0.002456
881 | -0.002431
880 | -0.002409
879 | -0.002396
878 | -0.002386
877 | -0.002377
876 | -0.002367
875 | -0.002359
874 | -0.002353
873 | -0.002346
872 | -0.002316
871 | -0.002247
870 | -0.002126
869 | -0.001951
868 | -0.001734
867 | -0.001486
866 | -0.001216
865 | -0.000937
864 | -0.000667
863 | -0.000433
862 | -0.000287
861 | -0.000249
860 | -0.000336
859 | -0.000533
858 | -0.000804
857 | -0.001121
856 | -0.001444
855 | -0.001748
854 | -0.002019
853 | -0.002247
852 | -0.002431
851 | -0.00258
850 | -0.0027
849 | -0.002802
848 | -0.002885
847 | -0.002948
846 | -0.002987
845 | -0.003011
844 | -0.00303
843 | -0.003058
842 | -0.0031
841 | -0.003151
840 | -0.003203
839 | -0.003242
838 | -0.003264
837 | -0.003271
836 | -0.003269
835 | -0.003265
834 | -0.003264
833 | -0.003266
832 | -0.003267
831 | -0.003266
830 | -0.003261
829 | -0.003256
828 | -0.003255
827 | -0.003258
826 | -0.003259
825 | -0.003251
824 | -0.00323
823 | -0.003195
822 | -0.003154
821 | -0.003115
820 | -0.003082
819 | -0.003051
818 | -0.003016
817 | -0.002978
816 | -0.002942
815 | -0.002917
814 | -0.002898
813 | -0.002879
812 | -0.002843
811 | -0.002789
810 | -0.002714
809 | -0.00263
808 | -0.002542
807 | -0.00245
806 | -0.002348
805 | -0.00223
804 | -0.002097
803 | -0.001955
802 | -0.001819
801 | -0.001696
800 | -0.001594
799 | -0.001515
798 | -0.001458
797 | -0.001421
796 | -0.0014
795 | -0.00139
794 | -0.001388
793 | -0.001393
792 | -0.001401
791 | -0.001406
790 | -0.001405
789 | -0.001391
788 | -0.001361
787 | -0.001311
786 | -0.001234
785 | -0.00113
784 | -0.001006
783 | -0.000873
782 | -0.000752
781 | -0.000649
780 | -0.000564
779 | -0.000493
778 | -0.000436
777 | -0.000392
776 | -0.000362
775 | -0.000345
774 | -0.000339
773 | -0.000342
772 | -0.00035
771 | -0.000359
770 | -0.000365
769 | -0.000365
768 | -0.000362
767 | -0.000361
766 | -0.000368
765 | -0.00038
764 | -0.000392
763 | -0.000397
762 | -0.000391
761 | -0.000376
760 | -0.000353
759 | -0.000327
758 | -0.000293
757 | -0.000252
756 | -0.000205
755 | -0.000166
754 | -0.000139
753 | -0.000129
752 | -0.00012
751 | -0.0001
750 | -5.9e-05
749 | 2e-06
748 | 7.2e-05
747 | 0.000144
746 | 0.000213
745 | 0.00028
744 | 0.000345
743 | 0.000409
742 | 0.000485
741 | 0.000595
740 | 0.000765
739 | 0.001036
738 | 0.001487
737 | 0.002248
736 | 0.003539
735 | 0.005964
734 | 0.009931
733 | 0.015958
732 | 0.023513
731 | 0.030732
730 | 0.035919
729 | 0.036891
728 | 0.035009
727 | 0.031511
726 | 0.028722
725 | 0.028581
724 | 0.031372
723 | 0.037006
722 | 0.044924
721 | 0.053803
720 | 0.062213
719 | 0.066601
718 | 0.065493
717 | 0.05895
716 | 0.04918
715 | 0.039428
714 | 0.030854
713 | 0.024409
712 | 0.019778
711 | 0.016571
710 | 0.014431
709 | 0.012941
708 | 0.011918
707 | 0.011237
706 | 0.010806
705 | 0.010578
704 | 0.010516
703 | 0.01058
702 | 0.010712
701 | 0.010864
700 | 0.010993
699 | 0.011047
698 | 0.010996
697 | 0.010828
696 | 0.010541
695 | 0.010186
694 | 0.0098
693 | 0.009421
692 | 0.009078
691 | 0.008783
690 | 0.008544
689 | 0.008359
688 | 0.008219
687 | 0.008114
686 | 0.008037
685 | 0.007981
684 | 0.007942
683 | 0.007921
682 | 0.007905
681 | 0.007882
680 | 0.007838
679 | 0.007764
678 | 0.00767
677 | 0.007573
676 | 0.007502
675 | 0.00749
674 | 0.007505
673 | 0.007512
672 | 0.007088
671 | 0.005953
670 | 0.004007
669 | 0.002247
668 | 0.002224
667 | 0.004027
666 | 0.00606
665 | 0.00714
664 | 0.007362
663 | 0.007158
662 | 0.006992
661 | 0.006892
660 | 0.006875
659 | 0.00691
658 | 0.006957
657 | 0.006996
656 | 0.007016
655 | 0.007044
654 | 0.007078
653 | 0.007112
652 | 0.007129
651 | 0.007104
650 | 0.007026
649 | 0.006978
648 | 0.006974
647 | 0.006995
646 | 0.006945
645 | 0.00684
644 | 0.0067
643 | 0.006555
642 | 0.006416
641 | 0.006281
640 | 0.006148
639 | 0.006006
638 | 0.005857
637 | 0.005706
636 | 0.005566
635 | 0.005445
634 | 0.005343
633 | 0.005258
632 | 0.005184
631 | 0.005112
630 | 0.005032
629 | 0.004919
628 | 0.004799
627 | 0.004688
626 | 0.004604
625 | 0.004534
624 | 0.004476
623 | 0.004427
622 | 0.004432
621 | 0.004523
620 | 0.004718
619 | 0.004975
618 | 0.00518
617 | 0.005277
616 | 0.005214
615 | 0.005085
614 | 0.00495
613 | 0.004878
612 | 0.004881
611 | 0.004944
610 | 0.005053
609 | 0.005183
608 | 0.005318
607 | 0.005443
606 | 0.005537
605 | 0.005586
604 | 0.005593
603 | 0.005569
602 | 0.005565
601 | 0.005613
600 | 0.005735
599 | 0.005914
598 | 0.006092
597 | 0.00623
596 | 0.006279
595 | 0.006238
594 | 0.006144
593 | 0.006047
592 | 0.006061
591 | 0.006198
590 | 0.006457
589 | 0.00673
588 | 0.006939
587 | 0.007058
586 | 0.007099
585 | 0.007109
584 | 0.0071
583 | 0.007077
582 | 0.007051
581 | 0.007034
580 | 0.00703
579 | 0.007012
578 | 0.006965
577 | 0.006894
576 | 0.006836
575 | 0.006825
574 | 0.006854
573 | 0.006907
572 | 0.006942
571 | 0.006951
570 | 0.006923
569 | 0.006866
568 | 0.006803
567 | 0.006749
566 | 0.006726
565 | 0.006724
564 | 0.00674
563 | 0.006765
562 | 0.006808
561 | 0.00687
560 | 0.00695
559 | 0.007034
558 | 0.00711
557 | 0.007181
556 | 0.007257
555 | 0.007371
554 | 0.007531
553 | 0.007742
552 | 0.007987
551 | 0.00826
550 | 0.008553
549 | 0.008862
548 | 0.009189
547 | 0.009539
546 | 0.009921
545 | 0.010331
544 | 0.010756
543 | 0.011178
542 | 0.011573
541 | 0.011926
540 | 0.012223
539 | 0.012433
538 | 0.012541
537 | 0.012541
536 | 0.012438
535 | 0.012238
534 | 0.011951
533 | 0.011589
532 | 0.011195
531 | 0.010786
530 | 0.010372
529 | 0.009927
528 | 0.009471
527 | 0.009043
526 | 0.008727
525 | 0.008544
524 | 0.008442
523 | 0.008353
522 | 0.008184
521 | 0.007948
520 | 0.007665
519 | 0.0074
518 | 0.007198
517 | 0.007074
516 | 0.007026
515 | 0.006997
514 | 0.006962
513 | 0.006896
512 | 0.006798
511 | 0.006662
510 | 0.006483
509 | 0.006268
508 | 0.00608
507 | 0.005948
506 | 0.005894
505 | 0.005841
504 | 0.005769
503 | 0.005668
502 | 0.005621
501 | 0.005632
500 | 0.005698
499 | 0.005755
498 | 0.005789
497 | 0.005796
496 | 0.005785
495 | 0.00574
494 | 0.005676
493 | 0.005611
492 | 0.005622
491 | 0.005721
490 | 0.005909
489 | 0.006132
488 | 0.006354
487 | 0.006571
486 | 0.006809
485 | 0.007125
484 | 0.007526
483 | 0.008011
482 | 0.008505
481 | 0.008974
480 | 0.009399
479 | 0.009816
478 | 0.010275
477 | 0.010777
476 | 0.011287
475 | 0.011738
474 | 0.01216
473 | 0.012601
472 | 0.013152
471 | 0.013718
470 | 0.014215
469 | 0.014469
468 | 0.014499
467 | 0.014327
466 | 0.01402
465 | 0.013616
464 | 0.01317
463 | 0.012742
462 | 0.012384
461 | 0.012047
460 | 0.011693
459 | 0.011295
458 | 0.010943
457 | 0.010667
456 | 0.010485
455 | 0.0103
454 | 0.010103
453 | 0.009894
452 | 0.009751
451 | 0.009651
450 | 0.009571
449 | 0.009448
448 | 0.009281
447 | 0.009069
446 | 0.008814
445 | 0.008546
444 | 0.00833
443 | 0.008247
442 | 0.008401
441 | 0.008731
440 | 0.009174
439 | 0.009564
438 | 0.009866
437 | 0.010089
436 | 0.010296
435 | 0.010512
434 | 0.010722
433 | 0.010901
432 | 0.011046
431 | 0.011174
430 | 0.011292
429 | 0.011376
428 | 0.011391
427 | 0.011345
426 | 0.011274
425 | 0.011279
424 | 0.011336
423 | 0.011403
422 | 0.011216
421 | 0.010739
420 | 0.009982
419 | 0.009241
418 | 0.008642
417 | 0.008174
416 | 0.007671
415 | 0.007052
414 | 0.00639
413 | 0.005794
412 | 0.005397
411 | 0.005175
410 | 0.005098
409 | 0.005051
408 | 0.004968
407 | 0.004828
406 | 0.004642
405 | 0.004488
404 | 0.004388
403 | 0.004361
402 | 0.004322
401 | 0.004239
400 | 0.004092