## compativel
wavenumber (cm-1) | Kubelka Munk
3998 | -0.006251
3997 | -0.006244
3996 | -0.006236
3995 | -0.006228
3994 | -0.006221
3993 | -0.006218
3992 | -0.006219
3991 | -0.006224
3990 | -0.006232
3989 | -0.00624
3988 | -0.006249
3987 | -0.006256
3986 | -0.006262
3985 | -0.006266
3984 | -0.006267
3983 | -0.006265
3982 | -0.006262
3981 | -0.006257
3980 | -0.006253
3979 | -0.00625
3978 | -0.006247
3977 | -0.006244
3976 | -0.006241
3975 | -0.006237
3974 | -0.006234
3973 | -0.006231
3972 | -0.00623
3971 | -0.006231
3970 | -0.006236
3969 | -0.006243
3968 | -0.006252
3967 | -0.006259
3966 | -0.006261
3965 | -0.006257
3964 | -0.006248
3963 | -0.006235
3962 | -0.006225
3961 | -0.006218
3960 | -0.006219
3959 | -0.006225
3958 | -0.006235
3957 | -0.006244
3956 | -0.00625
3955 | -0.006253
3954 | -0.006252
3953 | -0.006251
3952 | -0.006251
3951 | -0.006252
3950 | -0.006256
3949 | -0.006259
3948 | -0.006262
3947 | -0.00626
3946 | -0.006253
3945 | -0.006242
3944 | -0.006228
3943 | -0.006217
3942 | -0.006212
3941 | -0.006214
3940 | -0.006221
3939 | -0.00623
3938 | -0.006238
3937 | -0.006241
3936 | -0.006237
3935 | -0.006227
3934 | -0.006214
3933 | -0.006202
3932 | -0.006195
3931 | -0.006195
3930 | -0.006204
3929 | -0.006216
3928 | -0.00623
3927 | -0.006239
3926 | -0.006244
3925 | -0.006243
3924 | -0.006239
3923 | -0.006235
3922 | -0.006231
3921 | -0.006227
3920 | -0.006223
3919 | -0.006219
3918 | -0.006215
3917 | -0.006212
3916 | -0.006213
3915 | -0.006216
3914 | -0.006222
3913 | -0.00623
3912 | -0.006238
3911 | -0.006245
3910 | -0.006249
3909 | -0.006249
3908 | -0.006243
3907 | -0.006232
3906 | -0.006217
3905 | -0.006201
3904 | -0.006185
3903 | -0.006173
3902 | -0.006166
3901 | -0.006165
3900 | -0.006169
3899 | -0.006177
3898 | -0.006187
3897 | -0.006196
3896 | -0.006198
3895 | -0.006195
3894 | -0.006186
3893 | -0.006177
3892 | -0.006172
3891 | -0.006174
3890 | -0.006182
3889 | -0.006192
3888 | -0.006199
3887 | -0.0062
3886 | -0.006194
3885 | -0.006185
3884 | -0.006176
3883 | -0.006171
3882 | -0.006171
3881 | -0.006175
3880 | -0.006182
3879 | -0.00619
3878 | -0.006196
3877 | -0.006198
3876 | -0.006195
3875 | -0.006188
3874 | -0.00618
3873 | -0.006174
3872 | -0.006171
3871 | -0.006172
3870 | -0.006175
3869 | -0.00618
3868 | -0.006186
3867 | -0.006191
3866 | -0.006195
3865 | -0.006198
3864 | -0.006202
3863 | -0.006206
3862 | -0.006212
3861 | -0.006218
3860 | -0.00622
3859 | -0.006218
3858 | -0.006209
3857 | -0.006193
3856 | -0.006171
3855 | -0.006146
3854 | -0.006122
3853 | -0.006111
3852 | -0.006113
3851 | -0.006129
3850 | -0.006152
3849 | -0.006175
3848 | -0.006196
3847 | -0.006211
3846 | -0.00622
3845 | -0.006222
3844 | -0.006215
3843 | -0.006204
3842 | -0.00619
3841 | -0.006177
3840 | -0.006172
3839 | -0.006176
3838 | -0.006189
3837 | -0.006208
3836 | -0.006226
3835 | -0.006241
3834 | -0.006249
3833 | -0.006248
3832 | -0.006242
3831 | -0.006232
3830 | -0.006221
3829 | -0.006212
3828 | -0.006205
3827 | -0.006202
3826 | -0.0062
3825 | -0.006196
3824 | -0.006189
3823 | -0.006178
3822 | -0.006166
3821 | -0.006155
3820 | -0.006151
3819 | -0.006155
3818 | -0.006166
3817 | -0.006179
3816 | -0.006192
3815 | -0.006205
3814 | -0.006218
3813 | -0.00623
3812 | -0.00624
3811 | -0.006246
3810 | -0.006245
3809 | -0.006237
3808 | -0.006224
3807 | -0.006208
3806 | -0.006195
3805 | -0.006187
3804 | -0.006185
3803 | -0.006186
3802 | -0.006188
3801 | -0.00619
3800 | -0.006191
3799 | -0.006192
3798 | -0.006194
3797 | -0.006199
3796 | -0.00621
3795 | -0.006225
3794 | -0.006243
3793 | -0.006258
3792 | -0.00627
3791 | -0.006276
3790 | -0.006275
3789 | -0.006271
3788 | -0.006264
3787 | -0.006258
3786 | -0.006255
3785 | -0.006255
3784 | -0.006259
3783 | -0.006264
3782 | -0.006269
3781 | -0.006272
3780 | -0.006273
3779 | -0.006271
3778 | -0.00627
3777 | -0.006269
3776 | -0.00627
3775 | -0.006273
3774 | -0.006277
3773 | -0.00628
3772 | -0.006282
3771 | -0.006281
3770 | -0.006277
3769 | -0.006272
3768 | -0.006266
3767 | -0.006262
3766 | -0.006261
3765 | -0.006264
3764 | -0.006269
3763 | -0.006274
3762 | -0.006276
3761 | -0.006272
3760 | -0.006262
3759 | -0.00625
3758 | -0.006238
3757 | -0.006229
3756 | -0.006223
3755 | -0.006217
3754 | -0.00621
3753 | -0.006197
3752 | -0.006179
3751 | -0.006159
3750 | -0.006141
3749 | -0.006132
3748 | -0.006133
3747 | -0.006141
3746 | -0.006148
3745 | -0.006155
3744 | -0.006162
3743 | -0.006173
3742 | -0.006182
3741 | -0.006185
3740 | -0.00618
3739 | -0.00617
3738 | -0.006157
3737 | -0.006146
3736 | -0.006136
3735 | -0.006132
3734 | -0.006137
3733 | -0.006149
3732 | -0.006162
3731 | -0.006174
3730 | -0.006181
3729 | -0.006182
3728 | -0.006175
3727 | -0.006167
3726 | -0.006156
3725 | -0.006149
3724 | -0.006153
3723 | -0.006164
3722 | -0.006177
3721 | -0.006187
3720 | -0.006198
3719 | -0.006204
3718 | -0.006201
3717 | -0.006182
3716 | -0.006159
3715 | -0.006144
3714 | -0.006154
3713 | -0.00617
3712 | -0.006176
3711 | -0.006165
3710 | -0.006154
3709 | -0.006146
3708 | -0.006144
3707 | -0.006146
3706 | -0.006149
3705 | -0.00615
3704 | -0.006144
3703 | -0.006131
3702 | -0.006113
3701 | -0.006091
3700 | -0.006077
3699 | -0.006069
3698 | -0.006065
3697 | -0.006058
3696 | -0.006046
3695 | -0.006033
3694 | -0.006025
3693 | -0.006012
3692 | -0.006002
3691 | -0.006001
3690 | -0.006017
3689 | -0.006042
3688 | -0.006071
3687 | -0.006104
3686 | -0.006132
3685 | -0.006152
3684 | -0.006161
3683 | -0.006165
3682 | -0.006163
3681 | -0.006157
3680 | -0.006148
3679 | -0.006136
3678 | -0.006122
3677 | -0.006102
3676 | -0.006083
3675 | -0.006068
3674 | -0.006062
3673 | -0.006062
3672 | -0.006067
3671 | -0.006076
3670 | -0.006089
3669 | -0.006108
3668 | -0.00613
3667 | -0.006154
3666 | -0.006174
3665 | -0.006188
3664 | -0.006195
3663 | -0.006198
3662 | -0.006196
3661 | -0.006189
3660 | -0.006176
3659 | -0.00616
3658 | -0.006141
3657 | -0.006123
3656 | -0.00611
3655 | -0.0061
3654 | -0.006093
3653 | -0.00608
3652 | -0.00606
3651 | -0.006029
3650 | -0.005993
3649 | -0.005966
3648 | -0.005955
3647 | -0.005969
3646 | -0.005999
3645 | -0.006034
3644 | -0.006064
3643 | -0.00608
3642 | -0.006085
3641 | -0.006084
3640 | -0.006082
3639 | -0.006078
3638 | -0.006073
3637 | -0.006062
3636 | -0.00605
3635 | -0.006038
3634 | -0.006029
3633 | -0.006026
3632 | -0.006026
3631 | -0.006026
3630 | -0.006014
3629 | -0.005995
3628 | -0.005975
3627 | -0.005967
3626 | -0.005965
3625 | -0.005963
3624 | -0.005954
3623 | -0.005944
3622 | -0.005935
3621 | -0.00593
3620 | -0.005922
3619 | -0.00591
3618 | -0.005897
3617 | -0.005887
3616 | -0.00587
3615 | -0.005844
3614 | -0.00581
3613 | -0.005791
3612 | -0.00579
3611 | -0.005806
3610 | -0.005814
3609 | -0.005809
3608 | -0.005796
3607 | -0.005789
3606 | -0.00579
3605 | -0.005796
3604 | -0.0058
3603 | -0.005804
3602 | -0.005806
3601 | -0.005805
3600 | -0.005799
3599 | -0.005796
3598 | -0.005796
3597 | -0.005796
3596 | -0.005795
3595 | -0.005794
3594 | -0.005799
3593 | -0.005791
3592 | -0.005779
3591 | -0.005767
3590 | -0.00576
3589 | -0.005751
3588 | -0.005739
3587 | -0.005733
3586 | -0.005739
3585 | -0.005753
3584 | -0.005773
3583 | -0.005791
3582 | -0.005805
3581 | -0.005812
3580 | -0.005814
3579 | -0.005812
3578 | -0.005809
3577 | -0.005806
3576 | -0.005803
3575 | -0.0058
3574 | -0.005796
3573 | -0.005787
3572 | -0.005773
3571 | -0.005754
3570 | -0.005729
3569 | -0.005701
3568 | -0.005673
3567 | -0.005652
3566 | -0.00564
3565 | -0.005639
3564 | -0.005647
3563 | -0.005652
3562 | -0.005654
3561 | -0.005651
3560 | -0.005648
3559 | -0.005648
3558 | -0.005651
3557 | -0.005655
3556 | -0.005654
3555 | -0.005647
3554 | -0.005633
3553 | -0.005616
3552 | -0.005602
3551 | -0.005593
3550 | -0.00559
3549 | -0.005589
3548 | -0.005586
3547 | -0.005578
3546 | -0.005567
3545 | -0.005556
3544 | -0.005549
3543 | -0.005548
3542 | -0.005551
3541 | -0.005554
3540 | -0.005551
3539 | -0.005541
3538 | -0.005524
3537 | -0.005504
3536 | -0.005489
3535 | -0.00548
3534 | -0.005479
3533 | -0.00548
3532 | -0.00548
3531 | -0.005475
3530 | -0.005465
3529 | -0.005451
3528 | -0.005438
3527 | -0.005427
3526 | -0.005419
3525 | -0.005413
3524 | -0.005409
3523 | -0.005407
3522 | -0.005407
3521 | -0.005407
3520 | -0.005406
3519 | -0.005403
3518 | -0.005395
3517 | -0.005382
3516 | -0.005365
3515 | -0.005346
3514 | -0.005326
3513 | -0.005309
3512 | -0.005296
3511 | -0.005289
3510 | -0.005288
3509 | -0.005291
3508 | -0.005292
3507 | -0.005286
3506 | -0.00527
3505 | -0.005244
3504 | -0.005215
3503 | -0.00519
3502 | -0.005175
3501 | -0.00517
3500 | -0.005171
3499 | -0.005175
3498 | -0.005178
3497 | -0.005179
3496 | -0.005178
3495 | -0.005174
3494 | -0.005167
3493 | -0.005159
3492 | -0.005149
3491 | -0.005139
3490 | -0.00513
3489 | -0.005122
3488 | -0.005117
3487 | -0.005112
3486 | -0.005108
3485 | -0.005101
3484 | -0.00509
3483 | -0.005077
3482 | -0.005062
3481 | -0.005048
3480 | -0.005038
3479 | -0.005031
3478 | -0.005028
3477 | -0.005029
3476 | -0.00503
3475 | -0.00503
3474 | -0.005027
3473 | -0.00502
3472 | -0.005009
3471 | -0.004994
3470 | -0.004975
3469 | -0.004955
3468 | -0.004935
3467 | -0.004919
3466 | -0.00491
3465 | -0.004905
3464 | -0.004903
3463 | -0.004897
3462 | -0.004889
3461 | -0.004878
3460 | -0.004867
3459 | -0.004858
3458 | -0.00485
3457 | -0.004845
3456 | -0.004841
3455 | -0.004841
3454 | -0.004843
3453 | -0.004847
3452 | -0.004851
3451 | -0.004852
3450 | -0.004847
3449 | -0.004838
3448 | -0.004824
3447 | -0.004808
3446 | -0.004799
3445 | -0.004797
3444 | -0.004803
3443 | -0.004814
3442 | -0.004823
3441 | -0.004828
3440 | -0.004824
3439 | -0.004814
3438 | -0.0048
3437 | -0.004785
3436 | -0.004772
3435 | -0.004761
3434 | -0.004755
3433 | -0.00475
3432 | -0.004747
3431 | -0.004744
3430 | -0.004741
3429 | -0.004737
3428 | -0.004734
3427 | -0.004731
3426 | -0.004727
3425 | -0.004722
3424 | -0.004717
3423 | -0.004712
3422 | -0.004709
3421 | -0.004708
3420 | -0.004707
3419 | -0.004705
3418 | -0.0047
3417 | -0.004691
3416 | -0.004679
3415 | -0.004665
3414 | -0.004652
3413 | -0.00464
3412 | -0.004632
3411 | -0.004629
3410 | -0.004632
3409 | -0.004641
3408 | -0.004654
3407 | -0.004667
3406 | -0.004672
3405 | -0.004669
3404 | -0.004655
3403 | -0.004637
3402 | -0.004622
3401 | -0.004613
3400 | -0.00461
3399 | -0.004612
3398 | -0.004615
3397 | -0.004616
3396 | -0.004614
3395 | -0.004608
3394 | -0.0046
3393 | -0.004593
3392 | -0.004591
3391 | -0.004594
3390 | -0.004602
3389 | -0.00461
3388 | -0.004617
3387 | -0.00462
3386 | -0.00462
3385 | -0.004618
3384 | -0.004617
3383 | -0.004619
3382 | -0.004621
3381 | -0.004624
3380 | -0.004625
3379 | -0.004623
3378 | -0.004619
3377 | -0.004612
3376 | -0.004603
3375 | -0.004596
3374 | -0.004591
3373 | -0.004592
3372 | -0.004597
3371 | -0.004605
3370 | -0.004613
3369 | -0.004616
3368 | -0.004614
3367 | -0.004607
3366 | -0.004598
3365 | -0.004588
3364 | -0.004579
3363 | -0.004572
3362 | -0.00457
3361 | -0.004572
3360 | -0.004581
3359 | -0.004592
3358 | -0.004605
3357 | -0.004616
3356 | -0.004622
3355 | -0.004626
3354 | -0.004626
3353 | -0.004625
3352 | -0.004623
3351 | -0.004623
3350 | -0.004629
3349 | -0.004642
3348 | -0.00466
3347 | -0.004678
3346 | -0.004691
3345 | -0.004695
3344 | -0.004689
3343 | -0.004678
3342 | -0.004665
3341 | -0.004653
3340 | -0.004646
3339 | -0.004642
3338 | -0.00464
3337 | -0.004639
3336 | -0.004641
3335 | -0.004646
3334 | -0.004655
3333 | -0.004669
3332 | -0.004683
3331 | -0.004695
3330 | -0.004702
3329 | -0.004704
3328 | -0.004703
3327 | -0.004699
3326 | -0.004695
3325 | -0.004694
3324 | -0.004696
3323 | -0.004704
3322 | -0.004714
3321 | -0.004722
3320 | -0.004726
3319 | -0.004726
3318 | -0.004724
3317 | -0.004725
3316 | -0.004728
3315 | -0.004733
3314 | -0.004736
3313 | -0.004733
3312 | -0.004727
3311 | -0.004718
3310 | -0.004711
3309 | -0.004711
3308 | -0.004718
3307 | -0.00473
3306 | -0.004743
3305 | -0.004754
3304 | -0.004762
3303 | -0.004766
3302 | -0.00477
3301 | -0.004772
3300 | -0.004771
3299 | -0.004769
3298 | -0.004766
3297 | -0.004765
3296 | -0.004769
3295 | -0.004776
3294 | -0.004783
3293 | -0.004788
3292 | -0.004791
3291 | -0.004791
3290 | -0.004794
3289 | -0.004798
3288 | -0.004802
3287 | -0.004805
3286 | -0.004804
3285 | -0.004803
3284 | -0.004802
3283 | -0.004807
3282 | -0.004815
3281 | -0.004826
3280 | -0.004834
3279 | -0.004837
3278 | -0.004835
3277 | -0.004831
3276 | -0.004829
3275 | -0.00483
3274 | -0.004835
3273 | -0.004842
3272 | -0.004848
3271 | -0.004853
3270 | -0.004856
3269 | -0.004859
3268 | -0.004862
3267 | -0.004867
3266 | -0.004877
3265 | -0.00489
3264 | -0.004908
3263 | -0.004924
3262 | -0.004936
3261 | -0.004943
3260 | -0.004945
3259 | -0.004945
3258 | -0.004945
3257 | -0.004947
3256 | -0.004953
3255 | -0.004962
3254 | -0.004974
3253 | -0.004987
3252 | -0.004997
3251 | -0.005004
3250 | -0.005008
3249 | -0.00501
3248 | -0.005013
3247 | -0.00502
3246 | -0.005028
3245 | -0.005036
3244 | -0.005041
3243 | -0.005042
3242 | -0.005042
3241 | -0.005041
3240 | -0.005043
3239 | -0.005048
3238 | -0.005056
3237 | -0.005063
3236 | -0.005069
3235 | -0.005074
3234 | -0.005078
3233 | -0.005083
3232 | -0.00509
3231 | -0.005097
3230 | -0.005104
3229 | -0.005109
3228 | -0.005111
3227 | -0.005112
3226 | -0.005115
3225 | -0.005121
3224 | -0.005131
3223 | -0.005145
3222 | -0.005159
3221 | -0.005172
3220 | -0.00518
3219 | -0.005186
3218 | -0.005191
3217 | -0.005196
3216 | -0.005203
3215 | -0.005209
3214 | -0.005212
3213 | -0.005211
3212 | -0.005208
3211 | -0.005204
3210 | -0.005202
3209 | -0.005203
3208 | -0.005209
3207 | -0.005218
3206 | -0.005229
3205 | -0.005243
3204 | -0.005257
3203 | -0.00527
3202 | -0.005281
3201 | -0.00529
3200 | -0.005297
3199 | -0.005303
3198 | -0.005309
3197 | -0.005315
3196 | -0.005321
3195 | -0.005326
3194 | -0.005329
3193 | -0.00533
3192 | -0.005331
3191 | -0.005332
3190 | -0.005335
3189 | -0.005341
3188 | -0.00535
3187 | -0.005363
3186 | -0.005375
3185 | -0.005382
3184 | -0.005384
3183 | -0.005384
3182 | -0.005386
3181 | -0.005393
3180 | -0.005406
3179 | -0.005421
3178 | -0.005436
3177 | -0.005446
3176 | -0.005453
3175 | -0.005456
3174 | -0.00546
3173 | -0.005465
3172 | -0.005473
3171 | -0.005485
3170 | -0.005498
3169 | -0.005511
3168 | -0.005521
3167 | -0.005529
3166 | -0.005536
3165 | -0.005543
3164 | -0.005551
3163 | -0.00556
3162 | -0.005567
3161 | -0.005573
3160 | -0.005575
3159 | -0.005576
3158 | -0.005576
3157 | -0.005579
3156 | -0.005583
3155 | -0.00559
3154 | -0.005598
3153 | -0.005608
3152 | -0.005619
3151 | -0.005629
3150 | -0.005637
3149 | -0.005641
3148 | -0.005641
3147 | -0.005637
3146 | -0.005632
3145 | -0.005628
3144 | -0.005629
3143 | -0.005634
3142 | -0.005641
3141 | -0.005651
3140 | -0.00566
3139 | -0.005668
3138 | -0.005674
3137 | -0.005678
3136 | -0.005681
3135 | -0.005684
3134 | -0.005687
3133 | -0.005691
3132 | -0.005695
3131 | -0.005698
3130 | -0.005699
3129 | -0.005699
3128 | -0.005701
3127 | -0.005704
3126 | -0.00571
3125 | -0.005716
3124 | -0.005722
3123 | -0.005725
3122 | -0.005727
3121 | -0.005728
3120 | -0.00573
3119 | -0.005734
3118 | -0.00574
3117 | -0.005746
3116 | -0.00575
3115 | -0.005754
3114 | -0.005755
3113 | -0.005756
3112 | -0.005758
3111 | -0.00576
3110 | -0.005764
3109 | -0.005768
3108 | -0.005773
3107 | -0.005777
3106 | -0.00578
3105 | -0.005782
3104 | -0.005783
3103 | -0.005781
3102 | -0.005778
3101 | -0.005772
3100 | -0.005768
3099 | -0.005766
3098 | -0.005768
3097 | -0.005774
3096 | -0.005779
3095 | -0.005782
3094 | -0.00578
3093 | -0.005774
3092 | -0.005766
3091 | -0.005758
3090 | -0.005754
3089 | -0.005754
3088 | -0.005758
3087 | -0.005762
3086 | -0.005763
3085 | -0.005762
3084 | -0.005759
3083 | -0.005756
3082 | -0.005754
3081 | -0.005753
3080 | -0.005753
3079 | -0.005753
3078 | -0.005753
3077 | -0.005753
3076 | -0.005755
3075 | -0.005759
3074 | -0.005765
3073 | -0.005771
3072 | -0.005775
3071 | -0.005777
3070 | -0.005777
3069 | -0.005779
3068 | -0.005782
3067 | -0.005787
3066 | -0.005792
3065 | -0.005796
3064 | -0.0058
3063 | -0.005804
3062 | -0.005808
3061 | -0.005813
3060 | -0.005818
3059 | -0.005823
3058 | -0.005827
3057 | -0.005833
3056 | -0.005839
3055 | -0.005845
3054 | -0.005849
3053 | -0.005851
3052 | -0.005849
3051 | -0.005845
3050 | -0.00584
3049 | -0.005837
3048 | -0.005838
3047 | -0.005841
3046 | -0.005846
3045 | -0.005849
3044 | -0.005851
3043 | -0.005851
3042 | -0.00585
3041 | -0.005848
3040 | -0.005846
3039 | -0.005843
3038 | -0.005841
3037 | -0.005841
3036 | -0.005842
3035 | -0.005844
3034 | -0.005848
3033 | -0.005853
3032 | -0.005859
3031 | -0.005867
3030 | -0.005876
3029 | -0.005883
3028 | -0.005888
3027 | -0.005888
3026 | -0.005883
3025 | -0.005876
3024 | -0.005867
3023 | -0.005861
3022 | -0.005857
3021 | -0.005855
3020 | -0.005857
3019 | -0.005862
3018 | -0.005869
3017 | -0.005877
3016 | -0.005884
3015 | -0.00589
3014 | -0.005893
3013 | -0.005894
3012 | -0.005896
3011 | -0.005898
3010 | -0.005903
3009 | -0.005908
3008 | -0.005914
3007 | -0.005919
3006 | -0.005923
3005 | -0.005925
3004 | -0.005926
3003 | -0.005924
3002 | -0.005919
3001 | -0.005913
3000 | -0.005906
2999 | -0.005902
2998 | -0.0059
2997 | -0.005901
2996 | -0.005902
2995 | -0.005903
2994 | -0.0059
2993 | -0.005894
2992 | -0.005887
2991 | -0.00588
2990 | -0.005876
2989 | -0.005873
2988 | -0.005869
2987 | -0.005864
2986 | -0.005856
2985 | -0.005845
2984 | -0.00583
2983 | -0.005811
2982 | -0.00579
2981 | -0.005769
2980 | -0.00575
2979 | -0.005733
2978 | -0.005716
2977 | -0.005693
2976 | -0.005662
2975 | -0.005624
2974 | -0.005582
2973 | -0.005541
2972 | -0.005499
2971 | -0.005455
2970 | -0.005406
2969 | -0.00535
2968 | -0.005288
2967 | -0.005221
2966 | -0.005149
2965 | -0.005069
2964 | -0.004982
2963 | -0.00489
2962 | -0.004793
2961 | -0.004694
2960 | -0.004593
2959 | -0.004493
2958 | -0.004397
2957 | -0.004306
2956 | -0.00422
2955 | -0.004137
2954 | -0.004055
2953 | -0.003974
2952 | -0.00389
2951 | -0.003798
2950 | -0.003688
2949 | -0.003543
2948 | -0.003354
2947 | -0.003115
2946 | -0.002817
2945 | -0.002453
2944 | -0.002015
2943 | -0.001488
2942 | -0.000859
2941 | -0.000113
2940 | 0.000771
2939 | 0.001819
2938 | 0.003053
2937 | 0.004496
2936 | 0.006185
2935 | 0.008156
2934 | 0.010445
2933 | 0.013117
2932 | 0.016231
2931 | 0.019845
2930 | 0.024037
2929 | 0.028971
2928 | 0.034839
2927 | 0.041871
2926 | 0.050535
2925 | 0.061228
2924 | 0.074329
2923 | 0.090362
2922 | 0.10953
2921 | 0.131806
2920 | 0.156981
2919 | 0.183622
2918 | 0.209931
2917 | 0.233641
2916 | 0.250706
2915 | 0.259318
2914 | 0.258112
2913 | 0.247834
2912 | 0.231447
2911 | 0.211242
2910 | 0.19041
2909 | 0.170834
2908 | 0.153216
2907 | 0.138057
2906 | 0.125226
2905 | 0.114489
2904 | 0.105613
2903 | 0.098196
2902 | 0.09192
2901 | 0.086545
2900 | 0.081809
2899 | 0.077545
2898 | 0.073662
2897 | 0.070073
2896 | 0.0667
2895 | 0.063497
2894 | 0.060424
2893 | 0.057439
2892 | 0.054512
2891 | 0.051622
2890 | 0.048741
2889 | 0.045868
2888 | 0.043015
2887 | 0.040201
2886 | 0.037454
2885 | 0.034772
2884 | 0.032149
2883 | 0.029563
2882 | 0.02701
2881 | 0.024496
2880 | 0.022043
2879 | 0.019693
2878 | 0.017475
2877 | 0.015422
2876 | 0.013569
2875 | 0.011933
2874 | 0.010524
2873 | 0.009342
2872 | 0.008363
2871 | 0.00757
2870 | 0.006937
2869 | 0.006454
2868 | 0.006126
2867 | 0.005964
2866 | 0.005994
2865 | 0.006249
2864 | 0.006761
2863 | 0.007597
2862 | 0.008844
2861 | 0.010594
2860 | 0.01298
2859 | 0.016267
2858 | 0.020767
2857 | 0.026848
2856 | 0.035352
2855 | 0.047188
2854 | 0.063227
2853 | 0.084936
2852 | 0.11244
2851 | 0.144684
2850 | 0.179039
2849 | 0.20794
2848 | 0.226722
2847 | 0.230098
2846 | 0.218382
2845 | 0.196242
2844 | 0.168068
2843 | 0.140465
2842 | 0.115639
2841 | 0.094814
2840 | 0.078214
2839 | 0.065019
2838 | 0.054677
2837 | 0.046545
2836 | 0.039967
2835 | 0.034632
2834 | 0.030265
2833 | 0.026619
2832 | 0.023557
2831 | 0.020977
2830 | 0.01877
2829 | 0.016856
2828 | 0.015192
2827 | 0.013734
2826 | 0.012444
2825 | 0.011303
2824 | 0.010292
2823 | 0.009395
2822 | 0.008595
2821 | 0.007882
2820 | 0.00724
2819 | 0.006658
2818 | 0.006129
2817 | 0.005647
2816 | 0.005201
2815 | 0.004783
2814 | 0.00439
2813 | 0.004019
2812 | 0.00367
2811 | 0.003343
2810 | 0.003037
2809 | 0.002747
2808 | 0.002473
2807 | 0.002215
2806 | 0.001977
2805 | 0.00176
2804 | 0.001562
2803 | 0.001377
2802 | 0.001197
2801 | 0.001017
2800 | 0.000834
2799 | 0.000655
2798 | 0.000482
2797 | 0.000321
2796 | 0.000176
2795 | 4.3e-05
2794 | -8.1e-05
2793 | -0.000206
2792 | -0.000334
2791 | -0.000466
2790 | -0.0006
2789 | -0.00073
2788 | -0.000856
2787 | -0.000977
2786 | -0.001096
2785 | -0.001211
2784 | -0.001323
2783 | -0.00143
2782 | -0.001531
2781 | -0.001627
2780 | -0.001718
2779 | -0.001804
2778 | -0.001883
2777 | -0.001954
2776 | -0.002019
2775 | -0.002081
2774 | -0.002142
2773 | -0.002203
2772 | -0.002264
2771 | -0.002323
2770 | -0.002379
2769 | -0.002434
2768 | -0.002487
2767 | -0.00254
2766 | -0.002592
2765 | -0.002641
2764 | -0.002688
2763 | -0.002733
2762 | -0.002778
2761 | -0.002824
2760 | -0.002869
2759 | -0.002913
2758 | -0.002954
2757 | -0.002993
2756 | -0.003028
2755 | -0.003059
2754 | -0.003085
2753 | -0.003109
2752 | -0.003136
2751 | -0.003168
2750 | -0.003206
2749 | -0.003244
2748 | -0.003277
2747 | -0.003302
2746 | -0.003316
2745 | -0.003323
2744 | -0.003328
2743 | -0.003336
2742 | -0.00335
2741 | -0.003371
2740 | -0.003396
2739 | -0.003424
2738 | -0.003452
2737 | -0.003478
2736 | -0.003498
2735 | -0.003515
2734 | -0.003527
2733 | -0.003541
2732 | -0.003556
2731 | -0.003574
2730 | -0.003592
2729 | -0.00361
2728 | -0.003629
2727 | -0.003651
2726 | -0.003676
2725 | -0.003702
2724 | -0.003728
2723 | -0.00375
2722 | -0.00377
2721 | -0.003789
2720 | -0.003807
2719 | -0.003824
2718 | -0.003839
2717 | -0.00385
2716 | -0.00386
2715 | -0.003872
2714 | -0.003887
2713 | -0.003904
2712 | -0.003922
2711 | -0.003939
2710 | -0.003954
2709 | -0.003967
2708 | -0.003978
2707 | -0.003987
2706 | -0.003995
2705 | -0.004006
2704 | -0.004019
2703 | -0.004039
2702 | -0.004062
2701 | -0.004085
2700 | -0.004106
2699 | -0.004123
2698 | -0.004138
2697 | -0.004152
2696 | -0.004167
2695 | -0.004183
2694 | -0.004199
2693 | -0.004209
2692 | -0.004216
2691 | -0.004218
2690 | -0.00422
2689 | -0.004225
2688 | -0.004233
2687 | -0.004244
2686 | -0.004256
2685 | -0.004269
2684 | -0.004281
2683 | -0.00429
2682 | -0.004295
2681 | -0.004295
2680 | -0.004292
2679 | -0.004288
2678 | -0.004284
2677 | -0.004282
2676 | -0.00428
2675 | -0.004277
2674 | -0.004272
2673 | -0.004265
2672 | -0.004258
2671 | -0.004253
2670 | -0.004251
2669 | -0.004249
2668 | -0.004245
2667 | -0.004238
2666 | -0.004228
2665 | -0.004216
2664 | -0.004207
2663 | -0.004201
2662 | -0.004198
2661 | -0.004199
2660 | -0.004203
2659 | -0.004213
2658 | -0.004227
2657 | -0.004247
2656 | -0.00427
2655 | -0.004292
2654 | -0.004312
2653 | -0.004327
2652 | -0.004338
2651 | -0.004349
2650 | -0.00436
2649 | -0.004373
2648 | -0.004386
2647 | -0.004399
2646 | -0.004411
2645 | -0.004422
2644 | -0.004431
2643 | -0.004438
2642 | -0.004442
2641 | -0.004444
2640 | -0.004445
2639 | -0.004448
2638 | -0.004451
2637 | -0.004456
2636 | -0.00446
2635 | -0.004463
2634 | -0.004466
2633 | -0.004469
2632 | -0.004478
2631 | -0.004491
2630 | -0.004512
2629 | -0.004534
2628 | -0.004555
2627 | -0.004572
2626 | -0.004586
2625 | -0.004599
2624 | -0.004614
2623 | -0.004633
2622 | -0.004653
2621 | -0.004674
2620 | -0.004695
2619 | -0.004715
2618 | -0.004738
2617 | -0.004763
2616 | -0.00479
2615 | -0.004815
2614 | -0.004838
2613 | -0.004855
2612 | -0.004869
2611 | -0.004881
2610 | -0.004894
2609 | -0.004907
2608 | -0.004919
2607 | -0.004928
2606 | -0.004936
2605 | -0.004945
2604 | -0.004957
2603 | -0.004975
2602 | -0.004994
2601 | -0.005015
2600 | -0.005033
2599 | -0.005047
2598 | -0.005057
2597 | -0.005063
2596 | -0.005068
2595 | -0.005071
2594 | -0.005073
2593 | -0.005078
2592 | -0.005085
2591 | -0.005094
2590 | -0.005105
2589 | -0.005115
2588 | -0.005124
2587 | -0.005132
2586 | -0.005138
2585 | -0.005144
2584 | -0.00515
2583 | -0.005156
2582 | -0.005162
2581 | -0.005167
2580 | -0.005171
2579 | -0.005176
2578 | -0.005182
2577 | -0.005191
2576 | -0.005201
2575 | -0.005212
2574 | -0.005223
2573 | -0.005234
2572 | -0.005244
2571 | -0.005253
2570 | -0.005258
2569 | -0.00526
2568 | -0.005258
2567 | -0.005252
2566 | -0.005248
2565 | -0.005247
2564 | -0.005249
2563 | -0.005254
2562 | -0.005258
2561 | -0.005261
2560 | -0.005264
2559 | -0.005269
2558 | -0.005276
2557 | -0.005285
2556 | -0.00529
2555 | -0.005294
2554 | -0.005295
2553 | -0.005298
2552 | -0.005303
2551 | -0.005307
2550 | -0.005311
2549 | -0.005312
2548 | -0.005314
2547 | -0.005319
2546 | -0.005328
2545 | -0.005339
2544 | -0.005351
2543 | -0.005359
2542 | -0.005363
2541 | -0.005366
2540 | -0.005368
2539 | -0.005373
2538 | -0.005381
2537 | -0.005393
2536 | -0.005405
2535 | -0.005415
2534 | -0.00542
2533 | -0.005419
2532 | -0.005413
2531 | -0.005404
2530 | -0.005396
2529 | -0.005394
2528 | -0.005396
2527 | -0.005401
2526 | -0.005403
2525 | -0.005402
2524 | -0.005395
2523 | -0.005389
2522 | -0.005385
2521 | -0.005386
2520 | -0.005389
2519 | -0.005391
2518 | -0.005393
2517 | -0.005396
2516 | -0.005405
2515 | -0.005418
2514 | -0.005434
2513 | -0.005447
2512 | -0.005456
2511 | -0.00546
2510 | -0.005463
2509 | -0.005465
2508 | -0.005466
2507 | -0.005466
2506 | -0.005463
2505 | -0.005459
2504 | -0.005457
2503 | -0.005458
2502 | -0.005465
2501 | -0.005475
2500 | -0.005489
2499 | -0.005502
2498 | -0.005511
2497 | -0.005514
2496 | -0.005509
2495 | -0.0055
2494 | -0.005489
2493 | -0.005481
2492 | -0.005476
2491 | -0.005476
2490 | -0.00548
2489 | -0.005489
2488 | -0.005501
2487 | -0.005512
2486 | -0.005518
2485 | -0.00552
2484 | -0.005518
2483 | -0.005515
2482 | -0.005511
2481 | -0.005507
2480 | -0.005504
2479 | -0.005505
2478 | -0.005509
2477 | -0.005517
2476 | -0.005527
2475 | -0.005535
2474 | -0.005539
2473 | -0.005539
2472 | -0.005537
2471 | -0.005536
2470 | -0.005536
2469 | -0.005539
2468 | -0.005543
2467 | -0.005547
2466 | -0.00555
2465 | -0.005555
2464 | -0.00556
2463 | -0.005565
2462 | -0.005565
2461 | -0.005562
2460 | -0.005555
2459 | -0.005551
2458 | -0.005552
2457 | -0.00556
2456 | -0.005569
2455 | -0.005576
2454 | -0.005578
2453 | -0.005577
2452 | -0.005577
2451 | -0.005581
2450 | -0.005589
2449 | -0.005596
2448 | -0.0056
2447 | -0.0056
2446 | -0.005597
2445 | -0.005595
2444 | -0.005594
2443 | -0.005594
2442 | -0.005594
2441 | -0.005591
2440 | -0.005586
2439 | -0.005581
2438 | -0.005579
2437 | -0.005579
2436 | -0.005584
2435 | -0.005593
2434 | -0.005604
2433 | -0.005613
2432 | -0.005617
2431 | -0.005615
2430 | -0.005609
2429 | -0.005604
2428 | -0.0056
2427 | -0.005599
2426 | -0.005596
2425 | -0.005588
2424 | -0.005577
2423 | -0.005566
2422 | -0.005559
2421 | -0.005558
2420 | -0.005565
2419 | -0.005575
2418 | -0.005585
2417 | -0.005592
2416 | -0.005593
2415 | -0.00559
2414 | -0.005586
2413 | -0.005585
2412 | -0.005589
2411 | -0.005595
2410 | -0.005599
2409 | -0.005597
2408 | -0.005592
2407 | -0.005586
2406 | -0.005583
2405 | -0.005583
2404 | -0.005585
2403 | -0.005587
2402 | -0.005584
2401 | -0.005592
2400 | -0.005652
2399 | -0.005692
2398 | -0.005706
2397 | -0.00569
2396 | -0.005667
2395 | -0.005642
2394 | -0.005618
2393 | -0.005593
2392 | -0.005562
2391 | -0.005523
2390 | -0.005479
2389 | -0.005428
2388 | -0.005371
2387 | -0.005306
2386 | -0.005247
2385 | -0.005203
2384 | -0.005179
2383 | -0.005168
2382 | -0.005137
2381 | -0.005083
2380 | -0.005022
2379 | -0.004945
2378 | -0.004853
2377 | -0.004751
2376 | -0.004762
2375 | -0.004794
2374 | -0.00479
2373 | -0.004726
2372 | -0.004587
2371 | -0.004415
2370 | -0.004329
2369 | -0.00423
2368 | -0.003812
2367 | -0.002735
2366 | -0.001141
2365 | 0.000274
2364 | 0.001142
2363 | 0.00173
2362 | 0.001982
2361 | 0.001638
2360 | 5.4e-05
2359 | -0.001936
2358 | -0.003652
2357 | -0.004387
2356 | -0.004422
2355 | -0.004337
2354 | -0.004425
2353 | -0.004492
2352 | -0.00379
2351 | -0.002251
2350 | 5e-05
2349 | 0.000539
2348 | -0.000639
2347 | -0.003075
2346 | -0.004185
2345 | -0.004324
2344 | -0.003773
2343 | -0.003437
2342 | -0.003032
2341 | -0.002462
2340 | -0.001549
2339 | -0.001048
2338 | -0.001042
2337 | -0.00156
2336 | -0.002147
2335 | -0.002528
2334 | -0.002574
2333 | -0.002522
2332 | -0.00237
2331 | -0.002198
2330 | -0.002145
2329 | -0.002458
2328 | -0.002828
2327 | -0.002899
2326 | -0.002846
2325 | -0.002875
2324 | -0.003085
2323 | -0.003348
2322 | -0.003699
2321 | -0.004068
2320 | -0.004296
2319 | -0.004302
2318 | -0.004187
2317 | -0.004071
2316 | -0.00403
2315 | -0.004087
2314 | -0.004247
2313 | -0.004442
2312 | -0.004658
2311 | -0.004857
2310 | -0.004965
2309 | -0.004986
2308 | -0.004968
2307 | -0.004959
2306 | -0.004943
2305 | -0.004928
2304 | -0.004927
2303 | -0.005
2302 | -0.00509
2301 | -0.005165
2300 | -0.005169
2299 | -0.005157
2298 | -0.005155
2297 | -0.005185
2296 | -0.005235
2295 | -0.00528
2294 | -0.005307
2293 | -0.005313
2292 | -0.005319
2291 | -0.005332
2290 | -0.005362
2289 | -0.005389
2288 | -0.005414
2287 | -0.005434
2286 | -0.005447
2285 | -0.005454
2284 | -0.005459
2283 | -0.005478
2282 | -0.005507
2281 | -0.00554
2280 | -0.00557
2279 | -0.005587
2278 | -0.005595
2277 | -0.005599
2276 | -0.005595
2275 | -0.005589
2274 | -0.005587
2273 | -0.005599
2272 | -0.005621
2271 | -0.00565
2270 | -0.005678
2269 | -0.005706
2268 | -0.005728
2267 | -0.005741
2266 | -0.005744
2265 | -0.005739
2264 | -0.00573
2263 | -0.005719
2262 | -0.005715
2261 | -0.005715
2260 | -0.005715
2259 | -0.005708
2258 | -0.005699
2257 | -0.005695
2256 | -0.005704
2255 | -0.005719
2254 | -0.005734
2253 | -0.00574
2252 | -0.005738
2251 | -0.005731
2250 | -0.005724
2249 | -0.005722
2248 | -0.005723
2247 | -0.005724
2246 | -0.005726
2245 | -0.00573
2244 | -0.005739
2243 | -0.005751
2242 | -0.005765
2241 | -0.005778
2240 | -0.005788
2239 | -0.005793
2238 | -0.005793
2237 | -0.005787
2236 | -0.005776
2235 | -0.005766
2234 | -0.005761
2233 | -0.005763
2232 | -0.005768
2231 | -0.005772
2230 | -0.005776
2229 | -0.005783
2228 | -0.005793
2227 | -0.005808
2226 | -0.005819
2225 | -0.005823
2224 | -0.005818
2223 | -0.005808
2222 | -0.005797
2221 | -0.005789
2220 | -0.005787
2219 | -0.00579
2218 | -0.005796
2217 | -0.005801
2216 | -0.0058
2215 | -0.005796
2214 | -0.005789
2213 | -0.005785
2212 | -0.005786
2211 | -0.005794
2210 | -0.005805
2209 | -0.005815
2208 | -0.005821
2207 | -0.005822
2206 | -0.00582
2205 | -0.005817
2204 | -0.005815
2203 | -0.005811
2202 | -0.005805
2201 | -0.005795
2200 | -0.005784
2199 | -0.005776
2198 | -0.005774
2197 | -0.005777
2196 | -0.005783
2195 | -0.005792
2194 | -0.005805
2193 | -0.005821
2192 | -0.005833
2191 | -0.005835
2190 | -0.005823
2189 | -0.005804
2188 | -0.005786
2187 | -0.005778
2186 | -0.005783
2185 | -0.005799
2184 | -0.005822
2183 | -0.005849
2182 | -0.005871
2181 | -0.005882
2180 | -0.005875
2179 | -0.005849
2178 | -0.005812
2177 | -0.005769
2176 | -0.005735
2175 | -0.005715
2174 | -0.00571
2173 | -0.005716
2172 | -0.005725
2171 | -0.005735
2170 | -0.005741
2169 | -0.005742
2168 | -0.005738
2167 | -0.00573
2166 | -0.005725
2165 | -0.005727
2164 | -0.005736
2163 | -0.005745
2162 | -0.005749
2161 | -0.005751
2160 | -0.005756
2159 | -0.005771
2158 | -0.005788
2157 | -0.0058
2156 | -0.005795
2155 | -0.00578
2154 | -0.005757
2153 | -0.005739
2152 | -0.005729
2151 | -0.005728
2150 | -0.005733
2149 | -0.005738
2148 | -0.00574
2147 | -0.005736
2146 | -0.005728
2145 | -0.005723
2144 | -0.005723
2143 | -0.005734
2142 | -0.005749
2141 | -0.005766
2140 | -0.005778
2139 | -0.005783
2138 | -0.005783
2137 | -0.005781
2136 | -0.005776
2135 | -0.005768
2134 | -0.005757
2133 | -0.005747
2132 | -0.005745
2131 | -0.005753
2130 | -0.005772
2129 | -0.005792
2128 | -0.005809
2127 | -0.00582
2126 | -0.005826
2125 | -0.005831
2124 | -0.005836
2123 | -0.005841
2122 | -0.005846
2121 | -0.005848
2120 | -0.005844
2119 | -0.005832
2118 | -0.005815
2117 | -0.005794
2116 | -0.005776
2115 | -0.005763
2114 | -0.005754
2113 | -0.005748
2112 | -0.005741
2111 | -0.005737
2110 | -0.005737
2109 | -0.005745
2108 | -0.005757
2107 | -0.005771
2106 | -0.005782
2105 | -0.005788
2104 | -0.005791
2103 | -0.005793
2102 | -0.005794
2101 | -0.005793
2100 | -0.005791
2099 | -0.005788
2098 | -0.005785
2097 | -0.005782
2096 | -0.005779
2095 | -0.005778
2094 | -0.005779
2093 | -0.005781
2092 | -0.005782
2091 | -0.005781
2090 | -0.005777
2089 | -0.005772
2088 | -0.005766
2087 | -0.005761
2086 | -0.005756
2085 | -0.005752
2084 | -0.005749
2083 | -0.00575
2082 | -0.005757
2081 | -0.005771
2080 | -0.005791
2079 | -0.005808
2078 | -0.00582
2077 | -0.005824
2076 | -0.005821
2075 | -0.005817
2074 | -0.005812
2073 | -0.005807
2072 | -0.005802
2071 | -0.005796
2070 | -0.005787
2069 | -0.005781
2068 | -0.005779
2067 | -0.005783
2066 | -0.005792
2065 | -0.005803
2064 | -0.005816
2063 | -0.00583
2062 | -0.005845
2061 | -0.005861
2060 | -0.005874
2059 | -0.005882
2058 | -0.005885
2057 | -0.005886
2056 | -0.005888
2055 | -0.00589
2054 | -0.005893
2053 | -0.005893
2052 | -0.005893
2051 | -0.005892
2050 | -0.005892
2049 | -0.00589
2048 | -0.005884
2047 | -0.00587
2046 | -0.005846
2045 | -0.005819
2044 | -0.005795
2043 | -0.00579
2042 | -0.005809
2041 | -0.005846
2040 | -0.005891
2039 | -0.005926
2038 | -0.005949
2037 | -0.005958
2036 | -0.005959
2035 | -0.005955
2034 | -0.005949
2033 | -0.005944
2032 | -0.005944
2031 | -0.005947
2030 | -0.005951
2029 | -0.005946
2028 | -0.005928
2027 | -0.005893
2026 | -0.005849
2025 | -0.005809
2024 | -0.005781
2023 | -0.00577
2022 | -0.005771
2021 | -0.005779
2020 | -0.005792
2019 | -0.005805
2018 | -0.005816
2017 | -0.005822
2016 | -0.005824
2015 | -0.005827
2014 | -0.005837
2013 | -0.005859
2012 | -0.005886
2011 | -0.005914
2010 | -0.005932
2009 | -0.005936
2008 | -0.005929
2007 | -0.005914
2006 | -0.0059
2005 | -0.005892
2004 | -0.005893
2003 | -0.005903
2002 | -0.005917
2001 | -0.00593
2000 | -0.005934
1999 | -0.00593
1998 | -0.005921
1997 | -0.005911
1996 | -0.005905
1995 | -0.005903
1994 | -0.005903
1993 | -0.005899
1992 | -0.00589
1991 | -0.005879
1990 | -0.00587
1989 | -0.005865
1988 | -0.005863
1987 | -0.005863
1986 | -0.005865
1985 | -0.005869
1984 | -0.005879
1983 | -0.005895
1982 | -0.005915
1981 | -0.005936
1980 | -0.005951
1979 | -0.005956
1978 | -0.005952
1977 | -0.005939
1976 | -0.005924
1975 | -0.005911
1974 | -0.0059
1973 | -0.005892
1972 | -0.005888
1971 | -0.005885
1970 | -0.005883
1969 | -0.005877
1968 | -0.005866
1967 | -0.005851
1966 | -0.005839
1965 | -0.005835
1964 | -0.005843
1963 | -0.005863
1962 | -0.005883
1961 | -0.005897
1960 | -0.005898
1959 | -0.005889
1958 | -0.005877
1957 | -0.005864
1956 | -0.005855
1955 | -0.005847
1954 | -0.00584
1953 | -0.005833
1952 | -0.005824
1951 | -0.005815
1950 | -0.005804
1949 | -0.005793
1948 | -0.005782
1947 | -0.005771
1946 | -0.005757
1945 | -0.005741
1944 | -0.005724
1943 | -0.005712
1942 | -0.005709
1941 | -0.005715
1940 | -0.00573
1939 | -0.005747
1938 | -0.005763
1937 | -0.005773
1936 | -0.005776
1935 | -0.005773
1934 | -0.005766
1933 | -0.005758
1932 | -0.005751
1931 | -0.005744
1930 | -0.005736
1929 | -0.005729
1928 | -0.005724
1927 | -0.005723
1926 | -0.005726
1925 | -0.00573
1924 | -0.005732
1923 | -0.005731
1922 | -0.005725
1921 | -0.005716
1920 | -0.005707
1919 | -0.0057
1918 | -0.005697
1917 | -0.0057
1916 | -0.005708
1915 | -0.005719
1914 | -0.005729
1913 | -0.005735
1912 | -0.005736
1911 | -0.005733
1910 | -0.005725
1909 | -0.005714
1908 | -0.005702
1907 | -0.00569
1906 | -0.005679
1905 | -0.005669
1904 | -0.00566
1903 | -0.00565
1902 | -0.005641
1901 | -0.005634
1900 | -0.00563
1899 | -0.00563
1898 | -0.005632
1897 | -0.005634
1896 | -0.005634
1895 | -0.005632
1894 | -0.005631
1893 | -0.005634
1892 | -0.005642
1891 | -0.005657
1890 | -0.005677
1889 | -0.005698
1888 | -0.005717
1887 | -0.005729
1886 | -0.005734
1885 | -0.005733
1884 | -0.005727
1883 | -0.005719
1882 | -0.005711
1881 | -0.005704
1880 | -0.005699
1879 | -0.005698
1878 | -0.005702
1877 | -0.00571
1876 | -0.005722
1875 | -0.005733
1874 | -0.005742
1873 | -0.005742
1872 | -0.005731
1871 | -0.005712
1870 | -0.005688
1869 | -0.005668
1868 | -0.005658
1867 | -0.00566
1866 | -0.00567
1865 | -0.00568
1864 | -0.005688
1863 | -0.00569
1862 | -0.005688
1861 | -0.005684
1860 | -0.005683
1859 | -0.005685
1858 | -0.005691
1857 | -0.005699
1856 | -0.005706
1855 | -0.00571
1854 | -0.005708
1853 | -0.0057
1852 | -0.005689
1851 | -0.005677
1850 | -0.005664
1849 | -0.005652
1848 | -0.00564
1847 | -0.005629
1846 | -0.005619
1845 | -0.005614
1844 | -0.005616
1843 | -0.005624
1842 | -0.005634
1841 | -0.005642
1840 | -0.005646
1839 | -0.005646
1838 | -0.005642
1837 | -0.005638
1836 | -0.005636
1835 | -0.005634
1834 | -0.005629
1833 | -0.00562
1832 | -0.005606
1831 | -0.00559
1830 | -0.005575
1829 | -0.005566
1828 | -0.005564
1827 | -0.005566
1826 | -0.005568
1825 | -0.005571
1824 | -0.005573
1823 | -0.005577
1822 | -0.005581
1821 | -0.005585
1820 | -0.005587
1819 | -0.005586
1818 | -0.005584
1817 | -0.005578
1816 | -0.00557
1815 | -0.005559
1814 | -0.005546
1813 | -0.005532
1812 | -0.00552
1811 | -0.005512
1810 | -0.00551
1809 | -0.005511
1808 | -0.005513
1807 | -0.005514
1806 | -0.005511
1805 | -0.005502
1804 | -0.005487
1803 | -0.005469
1802 | -0.005449
1801 | -0.00543
1800 | -0.005413
1799 | -0.005397
1798 | -0.005381
1797 | -0.005362
1796 | -0.005337
1795 | -0.00531
1794 | -0.00528
1793 | -0.005254
1792 | -0.005239
1791 | -0.005235
1790 | -0.005243
1789 | -0.005255
1788 | -0.005267
1787 | -0.005274
1786 | -0.005274
1785 | -0.005265
1784 | -0.005249
1783 | -0.005229
1782 | -0.005208
1781 | -0.005189
1780 | -0.005177
1779 | -0.005171
1778 | -0.005168
1777 | -0.005165
1776 | -0.005155
1775 | -0.005137
1774 | -0.00511
1773 | -0.005076
1772 | -0.005045
1771 | -0.00502
1770 | -0.005008
1769 | -0.005004
1768 | -0.005004
1767 | -0.005004
1766 | -0.004996
1765 | -0.004976
1764 | -0.004944
1763 | -0.004899
1762 | -0.004847
1761 | -0.004793
1760 | -0.004737
1759 | -0.004678
1758 | -0.004613
1757 | -0.004538
1756 | -0.004455
1755 | -0.004362
1754 | -0.004255
1753 | -0.004128
1752 | -0.003975
1751 | -0.003801
1750 | -0.003617
1749 | -0.003448
1748 | -0.003299
1747 | -0.003176
1746 | -0.003068
1745 | -0.002963
1744 | -0.002855
1743 | -0.002741
1742 | -0.002627
1741 | -0.00252
1740 | -0.002433
1739 | -0.002381
1738 | -0.002365
1737 | -0.002386
1736 | -0.002433
1735 | -0.002498
1734 | -0.002575
1733 | -0.002656
1732 | -0.002733
1731 | -0.002797
1730 | -0.002841
1729 | -0.002853
1728 | -0.002828
1727 | -0.002759
1726 | -0.002646
1725 | -0.002496
1724 | -0.00232
1723 | -0.002133
1722 | -0.001938
1721 | -0.001728
1720 | -0.001486
1719 | -0.001189
1718 | -0.000858
1717 | -0.00052
1716 | -0.000253
1715 | -9.2e-05
1714 | -4.7e-05
1713 | -9.9e-05
1712 | -0.00021
1711 | -0.000357
1710 | -0.000519
1709 | -0.000681
1708 | -0.000838
1707 | -0.00099
1706 | -0.001136
1705 | -0.001273
1704 | -0.001397
1703 | -0.001496
1702 | -0.001559
1701 | -0.001588
1700 | -0.001591
1699 | -0.001603
1698 | -0.00165
1697 | -0.001748
1696 | -0.001894
1695 | -0.002059
1694 | -0.002221
1693 | -0.002355
1692 | -0.002457
1691 | -0.002531
1690 | -0.002583
1689 | -0.002619
1688 | -0.002637
1687 | -0.002636
1686 | -0.002611
1685 | -0.002574
1684 | -0.002536
1683 | -0.002519
1682 | -0.002527
1681 | -0.002551
1680 | -0.00258
1679 | -0.002596
1678 | -0.002594
1677 | -0.002571
1676 | -0.002528
1675 | -0.002476
1674 | -0.002421
1673 | -0.002368
1672 | -0.002315
1671 | -0.002264
1670 | -0.002217
1669 | -0.002185
1668 | -0.002168
1667 | -0.002165
1666 | -0.002158
1665 | -0.002139
1664 | -0.002103
1663 | -0.002057
1662 | -0.002017
1661 | -0.001989
1660 | -0.001978
1659 | -0.001974
1658 | -0.001966
1657 | -0.001946
1656 | -0.001901
1655 | -0.001831
1654 | -0.001743
1653 | -0.001656
1652 | -0.001598
1651 | -0.001569
1650 | -0.001564
1649 | -0.001563
1648 | -0.001563
1647 | -0.001567
1646 | -0.001585
1645 | -0.001615
1644 | -0.001652
1643 | -0.001685
1642 | -0.001707
1641 | -0.001715
1640 | -0.001708
1639 | -0.001686
1638 | -0.001654
1637 | -0.001619
1636 | -0.001597
1635 | -0.001599
1634 | -0.001626
1633 | -0.001668
1632 | -0.001703
1631 | -0.001727
1630 | -0.001734
1629 | -0.001733
1628 | -0.001731
1627 | -0.001736
1626 | -0.00175
1625 | -0.001772
1624 | -0.0018
1623 | -0.001833
1622 | -0.001869
1621 | -0.001902
1620 | -0.001925
1619 | -0.001934
1618 | -0.001931
1617 | -0.001922
1616 | -0.001923
1615 | -0.001937
1614 | -0.001963
1613 | -0.001992
1612 | -0.002014
1611 | -0.002025
1610 | -0.002026
1609 | -0.002021
1608 | -0.002014
1607 | -0.002005
1606 | -0.001995
1605 | -0.001982
1604 | -0.001968
1603 | -0.001953
1602 | -0.00194
1601 | -0.001928
1600 | -0.001917
1599 | -0.001902
1598 | -0.001885
1597 | -0.001864
1596 | -0.001841
1595 | -0.001818
1594 | -0.001796
1593 | -0.001774
1592 | -0.001751
1591 | -0.00173
1590 | -0.00171
1589 | -0.001696
1588 | -0.001687
1587 | -0.001686
1586 | -0.001689
1585 | -0.001696
1584 | -0.001705
1583 | -0.001714
1582 | -0.001724
1581 | -0.001732
1580 | -0.001737
1579 | -0.001739
1578 | -0.001744
1577 | -0.001755
1576 | -0.001786
1575 | -0.00183
1574 | -0.001883
1573 | -0.001929
1572 | -0.00196
1571 | -0.001978
1570 | -0.001987
1569 | -0.002003
1568 | -0.002028
1567 | -0.002064
1566 | -0.002105
1565 | -0.002144
1564 | -0.002178
1563 | -0.002202
1562 | -0.002203
1561 | -0.002179
1560 | -0.002125
1559 | -0.002072
1558 | -0.002041
1557 | -0.002049
1556 | -0.002088
1555 | -0.002138
1554 | -0.002189
1553 | -0.002231
1552 | -0.002268
1551 | -0.002302
1550 | -0.002335
1549 | -0.002366
1548 | -0.002387
1547 | -0.002394
1546 | -0.002379
1545 | -0.002347
1544 | -0.002304
1543 | -0.002262
1542 | -0.002246
1541 | -0.002269
1540 | -0.002342
1539 | -0.002449
1538 | -0.002564
1537 | -0.002667
1536 | -0.002743
1535 | -0.002802
1534 | -0.002848
1533 | -0.002893
1532 | -0.002941
1531 | -0.002989
1530 | -0.003034
1529 | -0.003071
1528 | -0.003098
1527 | -0.003117
1526 | -0.003131
1525 | -0.003141
1524 | -0.003151
1523 | -0.003162
1522 | -0.003178
1521 | -0.003201
1520 | -0.003232
1519 | -0.00327
1518 | -0.003315
1517 | -0.003368
1516 | -0.00343
1515 | -0.003493
1514 | -0.003549
1513 | -0.003588
1512 | -0.003604
1511 | -0.003599
1510 | -0.003575
1509 | -0.003551
1508 | -0.003544
1507 | -0.003569
1506 | -0.00363
1505 | -0.003704
1504 | -0.003774
1503 | -0.003823
1502 | -0.003851
1501 | -0.003863
1500 | -0.003864
1499 | -0.003862
1498 | -0.003864
1497 | -0.003873
1496 | -0.003889
1495 | -0.003904
1494 | -0.003913
1493 | -0.003907
1492 | -0.003884
1491 | -0.003848
1490 | -0.003806
1489 | -0.003774
1488 | -0.003755
1487 | -0.003747
1486 | -0.003739
1485 | -0.00372
1484 | -0.00368
1483 | -0.003608
1482 | -0.00348
1481 | -0.003221
1480 | -0.002745
1479 | -0.00173
1478 | 0.000434
1477 | 0.004344
1476 | 0.011316
1475 | 0.021279
1474 | 0.03284
1473 | 0.042837
1472 | 0.046961
1471 | 0.045604
1470 | 0.039847
1469 | 0.034186
1468 | 0.030385
1467 | 0.029822
1466 | 0.033269
1465 | 0.040031
1464 | 0.04872
1463 | 0.056706
1462 | 0.060155
1461 | 0.058327
1460 | 0.050808
1459 | 0.040459
1458 | 0.029777
1457 | 0.020666
1456 | 0.014539
1455 | 0.010668
1454 | 0.008528
1453 | 0.007255
1452 | 0.00633
1451 | 0.005597
1450 | 0.00494
1449 | 0.004359
1448 | 0.003858
1447 | 0.003437
1446 | 0.00309
1445 | 0.002801
1444 | 0.002562
1443 | 0.002358
1442 | 0.002182
1441 | 0.00203
1440 | 0.001899
1439 | 0.001784
1438 | 0.001678
1437 | 0.001573
1436 | 0.001462
1435 | 0.001345
1434 | 0.001225
1433 | 0.001101
1432 | 0.000975
1431 | 0.000845
1430 | 0.000712
1429 | 0.000582
1428 | 0.000464
1427 | 0.000363
1426 | 0.000283
1425 | 0.000217
1424 | 0.000163
1423 | 0.000117
1422 | 8.5e-05
1421 | 7e-05
1420 | 7.5e-05
1419 | 8.7e-05
1418 | 9.5e-05
1417 | 8.8e-05
1416 | 6.3e-05
1415 | 2.8e-05
1414 | -1e-05
1413 | -4.5e-05
1412 | -8e-05
1411 | -0.000121
1410 | -0.00017
1409 | -0.000229
1408 | -0.000297
1407 | -0.000374
1406 | -0.000459
1405 | -0.000551
1404 | -0.000649
1403 | -0.000746
1402 | -0.000834
1401 | -0.00091
1400 | -0.000975
1399 | -0.001031
1398 | -0.001085
1397 | -0.001139
1396 | -0.001199
1395 | -0.001264
1394 | -0.001332
1393 | -0.001401
1392 | -0.001458
1391 | -0.001499
1390 | -0.001519
1389 | -0.001516
1388 | -0.001497
1387 | -0.001468
1386 | -0.001436
1385 | -0.001403
1384 | -0.001365
1383 | -0.001316
1382 | -0.00125
1381 | -0.001168
1380 | -0.001072
1379 | -0.000975
1378 | -0.000887
1377 | -0.000815
1376 | -0.000766
1375 | -0.00074
1374 | -0.000731
1373 | -0.000733
1372 | -0.000733
1371 | -0.000729
1370 | -0.000718
1369 | -0.000706
1368 | -0.000699
1367 | -0.000701
1366 | -0.000715
1365 | -0.000741
1364 | -0.000779
1363 | -0.000832
1362 | -0.000897
1361 | -0.000967
1360 | -0.001036
1359 | -0.001091
1358 | -0.001132
1357 | -0.001157
1356 | -0.001171
1355 | -0.001181
1354 | -0.00119
1353 | -0.001204
1352 | -0.001226
1351 | -0.001255
1350 | -0.001294
1349 | -0.001341
1348 | -0.001395
1347 | -0.001452
1346 | -0.001509
1345 | -0.001561
1344 | -0.001605
1343 | -0.001638
1342 | -0.001662
1341 | -0.001684
1340 | -0.001708
1339 | -0.001743
1338 | -0.001789
1337 | -0.001842
1336 | -0.001896
1335 | -0.001945
1334 | -0.001982
1333 | -0.002005
1332 | -0.002015
1331 | -0.002014
1330 | -0.002006
1329 | -0.001997
1328 | -0.001987
1327 | -0.001977
1326 | -0.001967
1325 | -0.001955
1324 | -0.001939
1323 | -0.001917
1322 | -0.001884
1321 | -0.001842
1320 | -0.001789
1319 | -0.001731
1318 | -0.001673
1317 | -0.001616
1316 | -0.001563
1315 | -0.001516
1314 | -0.001479
1313 | -0.001453
1312 | -0.00144
1311 | -0.001434
1310 | -0.001432
1309 | -0.001426
1308 | -0.001417
1307 | -0.001404
1306 | -0.00139
1305 | -0.001375
1304 | -0.001359
1303 | -0.001341
1302 | -0.001322
1301 | -0.0013
1300 | -0.001278
1299 | -0.001257
1298 | -0.001239
1297 | -0.001223
1296 | -0.001212
1295 | -0.001204
1294 | -0.0012
1293 | -0.001198
1292 | -0.001198
1291 | -0.001198
1290 | -0.001196
1289 | -0.001191
1288 | -0.001184
1287 | -0.001176
1286 | -0.00117
1285 | -0.001166
1284 | -0.001164
1283 | -0.001161
1282 | -0.001157
1281 | -0.001153
1280 | -0.001148
1279 | -0.001145
1278 | -0.001141
1277 | -0.001135
1276 | -0.001127
1275 | -0.001116
1274 | -0.001104
1273 | -0.00109
1272 | -0.001074
1271 | -0.001054
1270 | -0.00103
1269 | -0.001005
1268 | -0.000983
1267 | -0.000965
1266 | -0.000952
1265 | -0.000942
1264 | -0.000935
1263 | -0.000929
1262 | -0.000926
1261 | -0.000926
1260 | -0.000933
1259 | -0.000945
1258 | -0.00096
1257 | -0.000977
1256 | -0.000993
1255 | -0.001006
1254 | -0.001017
1253 | -0.001026
1252 | -0.00103
1251 | -0.001031
1250 | -0.001027
1249 | -0.001019
1248 | -0.001011
1247 | -0.001005
1246 | -0.001002
1245 | -0.001001
1244 | -0.001003
1243 | -0.001006
1242 | -0.00101
1241 | -0.001014
1240 | -0.001018
1239 | -0.001022
1238 | -0.001024
1237 | -0.001024
1236 | -0.001022
1235 | -0.00102
1234 | -0.00102
1233 | -0.001025
1232 | -0.001032
1231 | -0.00104
1230 | -0.001047
1229 | -0.001049
1228 | -0.001052
1227 | -0.001055
1226 | -0.001065
1225 | -0.001078
1224 | -0.001094
1223 | -0.001109
1222 | -0.001122
1221 | -0.001131
1220 | -0.001138
1219 | -0.001142
1218 | -0.001143
1217 | -0.001143
1216 | -0.001141
1215 | -0.001137
1214 | -0.001133
1213 | -0.001128
1212 | -0.001121
1211 | -0.00111
1210 | -0.001096
1209 | -0.001079
1208 | -0.001063
1207 | -0.001048
1206 | -0.001038
1205 | -0.001032
1204 | -0.001028
1203 | -0.001023
1202 | -0.001014
1201 | -0.000999
1200 | -0.000974
1199 | -0.000938
1198 | -0.000893
1197 | -0.000843
1196 | -0.000795
1195 | -0.000754
1194 | -0.00072
1193 | -0.000692
1192 | -0.000667
1191 | -0.000644
1190 | -0.000621
1189 | -0.000594
1188 | -0.000561
1187 | -0.00052
1186 | -0.000469
1185 | -0.000411
1184 | -0.00035
1183 | -0.000294
1182 | -0.000241
1181 | -0.000185
1180 | -0.000119
1179 | -3.4e-05
1178 | 6.2e-05
1177 | 0.000165
1176 | 0.000259
1175 | 0.000338
1174 | 0.000404
1173 | 0.000461
1172 | 0.000518
1171 | 0.000574
1170 | 0.000631
1169 | 0.00068
1168 | 0.000715
1167 | 0.000731
1166 | 0.000723
1165 | 0.000698
1164 | 0.000663
1163 | 0.000629
1162 | 0.000601
1161 | 0.000577
1160 | 0.000555
1159 | 0.00053
1158 | 0.000501
1157 | 0.000465
1156 | 0.000422
1155 | 0.000372
1154 | 0.000323
1153 | 0.000279
1152 | 0.00025
1151 | 0.000231
1150 | 0.000223
1149 | 0.000215
1148 | 0.000202
1147 | 0.000184
1146 | 0.000161
1145 | 0.000137
1144 | 0.000118
1143 | 0.000108
1142 | 0.000115
1141 | 0.000138
1140 | 0.000177
1139 | 0.000224
1138 | 0.000273
1137 | 0.000322
1136 | 0.000374
1135 | 0.00044
1134 | 0.000524
1133 | 0.000625
1132 | 0.000732
1131 | 0.000835
1130 | 0.00093
1129 | 0.001023
1128 | 0.001122
1127 | 0.001231
1126 | 0.001352
1125 | 0.001475
1124 | 0.001599
1123 | 0.001722
1122 | 0.001853
1121 | 0.001992
1120 | 0.002139
1119 | 0.002286
1118 | 0.002422
1117 | 0.002539
1116 | 0.002625
1115 | 0.002679
1114 | 0.002709
1113 | 0.002724
1112 | 0.002746
1111 | 0.002782
1110 | 0.002833
1109 | 0.002892
1108 | 0.002953
1107 | 0.003013
1106 | 0.003073
1105 | 0.003132
1104 | 0.003189
1103 | 0.00324
1102 | 0.003276
1101 | 0.003293
1100 | 0.003288
1099 | 0.00326
1098 | 0.003217
1097 | 0.003165
1096 | 0.003116
1095 | 0.003073
1094 | 0.003037
1093 | 0.003004
1092 | 0.002967
1091 | 0.002924
1090 | 0.002871
1089 | 0.002807
1088 | 0.002735
1087 | 0.002658
1086 | 0.002582
1085 | 0.002511
1084 | 0.002445
1083 | 0.002383
1082 | 0.002317
1081 | 0.002246
1080 | 0.002169
1079 | 0.002095
1078 | 0.002032
1077 | 0.001983
1076 | 0.001948
1075 | 0.001915
1074 | 0.00188
1073 | 0.001838
1072 | 0.001797
1071 | 0.001761
1070 | 0.001736
1069 | 0.00172
1068 | 0.001708
1067 | 0.001699
1066 | 0.001691
1065 | 0.001688
1064 | 0.001693
1063 | 0.001713
1062 | 0.001751
1061 | 0.001805
1060 | 0.001875
1059 | 0.001951
1058 | 0.002028
1057 | 0.002104
1056 | 0.002174
1055 | 0.002242
1054 | 0.002315
1053 | 0.002401
1052 | 0.002511
1051 | 0.002635
1050 | 0.002765
1049 | 0.002876
1048 | 0.002965
1047 | 0.003035
1046 | 0.0031
1045 | 0.003177
1044 | 0.003272
1043 | 0.003388
1042 | 0.003523
1041 | 0.003667
1040 | 0.003813
1039 | 0.003946
1038 | 0.004067
1037 | 0.004179
1036 | 0.004289
1035 | 0.004391
1034 | 0.004472
1033 | 0.004515
1032 | 0.004505
1031 | 0.004445
1030 | 0.00434
1029 | 0.004205
1028 | 0.004049
1027 | 0.003879
1026 | 0.003707
1025 | 0.003545
1024 | 0.003403
1023 | 0.003287
1022 | 0.003198
1021 | 0.003139
1020 | 0.003109
1019 | 0.003112
1018 | 0.003148
1017 | 0.003214
1016 | 0.0033
1015 | 0.003388
1014 | 0.00347
1013 | 0.003539
1012 | 0.003598
1011 | 0.003646
1010 | 0.003681
1009 | 0.003687
1008 | 0.00365
1007 | 0.003561
1006 | 0.003417
1005 | 0.003231
1004 | 0.003018
1003 | 0.002798
1002 | 0.002595
1001 | 0.002412
1000 | 0.002251
999 | 0.002099
998 | 0.001952
997 | 0.00181
996 | 0.001677
995 | 0.001553
994 | 0.001438
993 | 0.001327
992 | 0.001217
991 | 0.001107
990 | 0.000997
989 | 0.000886
988 | 0.000775
987 | 0.000664
986 | 0.000559
985 | 0.000465
984 | 0.000382
983 | 0.000309
982 | 0.000239
981 | 0.000167
980 | 9.1e-05
979 | 1.5e-05
978 | -5.4e-05
977 | -0.000111
976 | -0.000152
975 | -0.000185
974 | -0.000214
973 | -0.000247
972 | -0.000285
971 | -0.000321
970 | -0.000349
969 | -0.000362
968 | -0.000365
967 | -0.000365
966 | -0.000373
965 | -0.000391
964 | -0.000418
963 | -0.000447
962 | -0.000473
961 | -0.000495
960 | -0.000517
959 | -0.000542
958 | -0.00057
957 | -0.000596
956 | -0.000612
955 | -0.00062
954 | -0.00062
953 | -0.000619
952 | -0.000618
951 | -0.000617
950 | -0.000613
949 | -0.000605
948 | -0.000596
947 | -0.000587
946 | -0.000578
945 | -0.000564
944 | -0.000544
943 | -0.000518
942 | -0.000496
941 | -0.000486
940 | -0.000491
939 | -0.000508
938 | -0.000532
937 | -0.000558
936 | -0.000587
935 | -0.000615
934 | -0.000639
933 | -0.000658
932 | -0.000673
931 | -0.000686
930 | -0.000697
929 | -0.000699
928 | -0.000689
927 | -0.000666
926 | -0.000633
925 | -0.000598
924 | -0.000564
923 | -0.000534
922 | -0.000504
921 | -0.000469
920 | -0.000425
919 | -0.000368
918 | -0.000302
917 | -0.00023
916 | -0.000159
915 | -9.1e-05
914 | -2.5e-05
913 | 3.9e-05
912 | 9.8e-05
911 | 0.000141
910 | 0.000156
909 | 0.000116
908 | 1.5e-05
907 | -0.000145
906 | -0.000345
905 | -0.000552
904 | -0.00075
903 | -0.000925
902 | -0.00108
901 | -0.001217
900 | -0.001335
899 | -0.001429
898 | -0.001499
897 | -0.001548
896 | -0.001586
895 | -0.001624
894 | -0.001664
893 | -0.001708
892 | -0.001749
891 | -0.001783
890 | -0.001805
889 | -0.00182
888 | -0.001834
887 | -0.001853
886 | -0.001878
885 | -0.001898
884 | -0.001909
883 | -0.001901
882 | -0.001884
881 | -0.00187
880 | -0.001871
879 | -0.00189
878 | -0.001914
877 | -0.001938
876 | -0.001956
875 | -0.001982
874 | -0.00202
873 | -0.002074
872 | -0.002128
871 | -0.002171
870 | -0.002196
869 | -0.002208
868 | -0.002214
867 | -0.002217
866 | -0.002216
865 | -0.002206
864 | -0.002192
863 | -0.002178
862 | -0.002173
861 | -0.002174
860 | -0.002177
859 | -0.002176
858 | -0.002173
857 | -0.002172
856 | -0.002181
855 | -0.002201
854 | -0.002228
853 | -0.002258
852 | -0.002285
851 | -0.00231
850 | -0.002335
849 | -0.002368
848 | -0.002407
847 | -0.002451
846 | -0.002492
845 | -0.002525
844 | -0.00255
843 | -0.002568
842 | -0.002583
841 | -0.002594
840 | -0.002598
839 | -0.002592
838 | -0.002576
837 | -0.002554
836 | -0.002534
835 | -0.002523
834 | -0.002522
833 | -0.00253
832 | -0.002538
831 | -0.002546
830 | -0.002551
829 | -0.002554
828 | -0.002554
827 | -0.002551
826 | -0.002541
825 | -0.002528
824 | -0.00251
823 | -0.002491
822 | -0.002471
821 | -0.002452
820 | -0.002436
819 | -0.00242
818 | -0.002402
817 | -0.002378
816 | -0.002346
815 | -0.002315
814 | -0.002293
813 | -0.002287
812 | -0.002291
811 | -0.002295
810 | -0.002293
809 | -0.002283
808 | -0.00227
807 | -0.002253
806 | -0.002228
805 | -0.002186
804 | -0.002131
803 | -0.002068
802 | -0.002014
801 | -0.001972
800 | -0.001945
799 | -0.001924
798 | -0.001902
797 | -0.001878
796 | -0.001851
795 | -0.001826
794 | -0.00181
793 | -0.001807
792 | -0.001822
791 | -0.001848
790 | -0.001878
789 | -0.001895
788 | -0.00189
787 | -0.001861
786 | -0.001812
785 | -0.001761
784 | -0.001715
783 | -0.001685
782 | -0.001669
781 | -0.001661
780 | -0.001654
779 | -0.001637
778 | -0.001615
777 | -0.001591
776 | -0.001575
775 | -0.001571
774 | -0.00158
773 | -0.001601
772 | -0.001626
771 | -0.00165
770 | -0.001665
769 | -0.001667
768 | -0.001661
767 | -0.001651
766 | -0.00165
765 | -0.001662
764 | -0.001686
763 | -0.001714
762 | -0.001733
761 | -0.001738
760 | -0.00173
759 | -0.001715
758 | -0.001697
757 | -0.001674
756 | -0.001647
755 | -0.001625
754 | -0.001614
753 | -0.001621
752 | -0.001639
751 | -0.001659
750 | -0.001673
749 | -0.001677
748 | -0.001673
747 | -0.001664
746 | -0.001652
745 | -0.001633
744 | -0.001604
743 | -0.001562
742 | -0.001504
741 | -0.001408
740 | -0.001248
739 | -0.000961
738 | -0.000395
737 | 0.000714
736 | 0.0028
735 | 0.007268
734 | 0.015233
733 | 0.028161
732 | 0.044659
731 | 0.059435
730 | 0.067819
729 | 0.064956
728 | 0.055912
727 | 0.044334
726 | 0.035826
725 | 0.032922
724 | 0.036284
723 | 0.046106
722 | 0.062476
721 | 0.083448
720 | 0.106489
719 | 0.122518
718 | 0.124963
717 | 0.112784
716 | 0.091291
715 | 0.069655
714 | 0.05095
713 | 0.0376
712 | 0.028479
711 | 0.022513
710 | 0.018733
709 | 0.016124
708 | 0.014293
707 | 0.012972
706 | 0.011973
705 | 0.011213
704 | 0.010632
703 | 0.01017
702 | 0.009796
701 | 0.009495
700 | 0.009258
699 | 0.009087
698 | 0.008947
697 | 0.008818
696 | 0.008676
695 | 0.008556
694 | 0.008465
693 | 0.008406
692 | 0.008372
691 | 0.008364
690 | 0.008378
689 | 0.008394
688 | 0.008401
687 | 0.008403
686 | 0.008423
685 | 0.008454
684 | 0.008492
683 | 0.008527
682 | 0.008519
681 | 0.008445
680 | 0.008288
679 | 0.008065
678 | 0.007801
677 | 0.007539
676 | 0.007347
675 | 0.007491
674 | 0.008139
673 | 0.009545
672 | 0.010312
671 | 0.008484
670 | 0.002987
669 | -0.002206
668 | -0.003203
667 | 0.000535
666 | 0.006067
665 | 0.008373
664 | 0.007866
663 | 0.006276
662 | 0.005412
661 | 0.00513
660 | 0.005294
659 | 0.005581
658 | 0.005842
657 | 0.006005
656 | 0.006056
655 | 0.006118
654 | 0.006181
653 | 0.006211
652 | 0.0062
651 | 0.006069
650 | 0.005781
649 | 0.005551
648 | 0.005438
647 | 0.0054
646 | 0.005205
645 | 0.004952
644 | 0.004689
643 | 0.004475
642 | 0.004298
641 | 0.004142
640 | 0.003989
639 | 0.003818
638 | 0.003639
637 | 0.003463
636 | 0.003309
635 | 0.003181
634 | 0.003073
633 | 0.002975
632 | 0.002866
631 | 0.002739
630 | 0.002596
629 | 0.002502
628 | 0.002432
627 | 0.002375
626 | 0.002316
625 | 0.002257
624 | 0.002202
623 | 0.002156
622 | 0.002145
621 | 0.002183
620 | 0.002279
619 | 0.002416
618 | 0.002543
617 | 0.002628
616 | 0.002626
615 | 0.002551
614 | 0.002429
613 | 0.002294
612 | 0.002189
611 | 0.002131
610 | 0.002133
609 | 0.002197
608 | 0.002299
607 | 0.002415
606 | 0.002506
605 | 0.002549
604 | 0.002552
603 | 0.002527
602 | 0.002516
601 | 0.002529
600 | 0.002572
599 | 0.002624
598 | 0.002655
597 | 0.002648
596 | 0.002582
595 | 0.002487
594 | 0.002397
593 | 0.002357
592 | 0.002409
591 | 0.002526
590 | 0.002683
589 | 0.002801
588 | 0.002862
587 | 0.002868
586 | 0.002853
585 | 0.002858
584 | 0.002888
583 | 0.002938
582 | 0.002974
581 | 0.002987
580 | 0.002972
579 | 0.002947
578 | 0.002931
577 | 0.002929
576 | 0.002945
575 | 0.002966
574 | 0.002989
573 | 0.003011
572 | 0.003033
571 | 0.00305
570 | 0.003057
569 | 0.003043
568 | 0.003017
567 | 0.002988
566 | 0.002975
565 | 0.002993
564 | 0.00304
563 | 0.003112
562 | 0.003189
561 | 0.003262
560 | 0.003326
559 | 0.003392
558 | 0.003478
557 | 0.003591
556 | 0.003734
555 | 0.003888
554 | 0.004038
553 | 0.004172
552 | 0.004284
551 | 0.004386
550 | 0.004488
549 | 0.004616
548 | 0.004776
547 | 0.004962
546 | 0.005152
545 | 0.005318
544 | 0.005454
543 | 0.005564
542 | 0.005672
541 | 0.00578
540 | 0.00589
539 | 0.005982
538 | 0.006036
537 | 0.006041
536 | 0.005991
535 | 0.005898
534 | 0.005771
533 | 0.005621
532 | 0.005448
531 | 0.005247
530 | 0.005018
529 | 0.004766
528 | 0.0045
527 | 0.004227
526 | 0.00395
525 | 0.003686
524 | 0.003454
523 | 0.003276
522 | 0.003163
521 | 0.00309
520 | 0.003035
519 | 0.002958
518 | 0.002862
517 | 0.002758
516 | 0.002675
515 | 0.002626
514 | 0.002602
513 | 0.002589
512 | 0.002555
511 | 0.002495
510 | 0.002404
509 | 0.002301
508 | 0.002214
507 | 0.002153
506 | 0.00213
505 | 0.002124
504 | 0.00212
503 | 0.002099
502 | 0.00206
501 | 0.002015
500 | 0.001976
499 | 0.001959
498 | 0.001963
497 | 0.001984
496 | 0.00201
495 | 0.002027
494 | 0.002035
493 | 0.002035
492 | 0.002042
491 | 0.002062
490 | 0.002102
489 | 0.002163
488 | 0.002251
487 | 0.002372
486 | 0.002538
485 | 0.002752
484 | 0.003003
483 | 0.003274
482 | 0.003534
481 | 0.003776
480 | 0.004001
479 | 0.004226
478 | 0.004471
477 | 0.004746
476 | 0.005059
475 | 0.005397
474 | 0.005736
473 | 0.006048
472 | 0.00628
471 | 0.006418
470 | 0.006452
469 | 0.0064
468 | 0.006284
467 | 0.006112
466 | 0.00589
465 | 0.00561
464 | 0.005274
463 | 0.004888
462 | 0.004487
461 | 0.004096
460 | 0.003735
459 | 0.003412
458 | 0.003131
457 | 0.002901
456 | 0.002738
455 | 0.00264
454 | 0.002588
453 | 0.002555
452 | 0.002507
451 | 0.002442
450 | 0.002361
449 | 0.002274
448 | 0.002173
447 | 0.002055
446 | 0.001915
445 | 0.00178
444 | 0.001683
443 | 0.00166
442 | 0.001743
441 | 0.001921
440 | 0.002176
439 | 0.002457
438 | 0.002716
437 | 0.002923
436 | 0.003052
435 | 0.003106
434 | 0.003091
433 | 0.003018
432 | 0.002909
431 | 0.002791
430 | 0.002686
429 | 0.002633
428 | 0.002643
427 | 0.002715
426 | 0.002835
425 | 0.002956
424 | 0.003048
423 | 0.003078
422 | 0.003016
421 | 0.002861
420 | 0.002611
419 | 0.002291
418 | 0.00195
417 | 0.001623
416 | 0.001349
415 | 0.001142
414 | 0.000995
413 | 0.000901
412 | 0.000833
411 | 0.000766
410 | 0.000681
409 | 0.000558
408 | 0.000409
407 | 0.000242
406 | 7.5e-05
405 | -8.5e-05
404 | -0.000236
403 | -0.000378
402 | -0.00051
401 | -0.000628
400 | -0.000732