## compativel
wavenumber (cm-1) | Kubelka Munk
3998 | -0.005588
3997 | -0.005588
3996 | -0.005588
3995 | -0.005588
3994 | -0.005589
3993 | -0.00559
3992 | -0.00559
3991 | -0.005589
3990 | -0.005587
3989 | -0.005586
3988 | -0.005584
3987 | -0.005584
3986 | -0.005583
3985 | -0.005583
3984 | -0.005582
3983 | -0.005581
3982 | -0.005581
3981 | -0.005583
3980 | -0.005586
3979 | -0.005588
3978 | -0.00559
3977 | -0.005591
3976 | -0.00559
3975 | -0.005589
3974 | -0.005587
3973 | -0.005587
3972 | -0.005586
3971 | -0.005586
3970 | -0.005586
3969 | -0.005585
3968 | -0.005585
3967 | -0.005585
3966 | -0.005584
3965 | -0.005584
3964 | -0.005585
3963 | -0.005587
3962 | -0.005589
3961 | -0.005592
3960 | -0.005594
3959 | -0.005595
3958 | -0.005595
3957 | -0.005594
3956 | -0.005595
3955 | -0.005595
3954 | -0.005595
3953 | -0.005594
3952 | -0.005593
3951 | -0.005591
3950 | -0.005589
3949 | -0.005588
3948 | -0.005587
3947 | -0.005588
3946 | -0.005589
3945 | -0.005591
3944 | -0.005592
3943 | -0.005593
3942 | -0.005595
3941 | -0.005596
3940 | -0.005596
3939 | -0.005596
3938 | -0.005596
3937 | -0.005596
3936 | -0.005596
3935 | -0.005596
3934 | -0.005595
3933 | -0.005594
3932 | -0.005593
3931 | -0.005593
3930 | -0.005594
3929 | -0.005595
3928 | -0.005596
3927 | -0.005597
3926 | -0.005597
3925 | -0.005596
3924 | -0.005596
3923 | -0.005595
3922 | -0.005596
3921 | -0.005596
3920 | -0.005597
3919 | -0.005598
3918 | -0.005598
3917 | -0.005598
3916 | -0.005596
3915 | -0.005595
3914 | -0.005593
3913 | -0.005592
3912 | -0.005591
3911 | -0.005591
3910 | -0.00559
3909 | -0.00559
3908 | -0.005589
3907 | -0.005589
3906 | -0.005589
3905 | -0.00559
3904 | -0.005593
3903 | -0.005596
3902 | -0.005599
3901 | -0.0056
3900 | -0.005601
3899 | -0.005601
3898 | -0.005601
3897 | -0.005602
3896 | -0.005603
3895 | -0.005603
3894 | -0.005602
3893 | -0.005601
3892 | -0.005599
3891 | -0.005598
3890 | -0.005598
3889 | -0.005599
3888 | -0.005602
3887 | -0.005605
3886 | -0.005608
3885 | -0.00561
3884 | -0.00561
3883 | -0.005608
3882 | -0.005607
3881 | -0.005605
3880 | -0.005603
3879 | -0.005601
3878 | -0.005598
3877 | -0.005594
3876 | -0.005591
3875 | -0.005589
3874 | -0.00559
3873 | -0.005592
3872 | -0.005595
3871 | -0.005599
3870 | -0.005603
3869 | -0.005605
3868 | -0.005605
3867 | -0.005605
3866 | -0.005604
3865 | -0.005604
3864 | -0.005604
3863 | -0.005605
3862 | -0.005605
3861 | -0.005606
3860 | -0.005606
3859 | -0.005606
3858 | -0.005606
3857 | -0.005606
3856 | -0.005607
3855 | -0.005609
3854 | -0.005612
3853 | -0.005615
3852 | -0.005617
3851 | -0.005618
3850 | -0.005617
3849 | -0.005615
3848 | -0.005612
3847 | -0.005608
3846 | -0.005605
3845 | -0.005603
3844 | -0.005602
3843 | -0.005602
3842 | -0.005603
3841 | -0.005606
3840 | -0.005609
3839 | -0.005612
3838 | -0.005614
3837 | -0.005614
3836 | -0.005614
3835 | -0.005613
3834 | -0.005612
3833 | -0.005612
3832 | -0.005612
3831 | -0.005612
3830 | -0.005612
3829 | -0.005611
3828 | -0.00561
3827 | -0.005609
3826 | -0.005607
3825 | -0.005606
3824 | -0.005605
3823 | -0.005604
3822 | -0.005602
3821 | -0.005601
3820 | -0.0056
3819 | -0.005599
3818 | -0.005599
3817 | -0.005601
3816 | -0.005604
3815 | -0.005607
3814 | -0.005611
3813 | -0.005614
3812 | -0.005615
3811 | -0.005615
3810 | -0.005615
3809 | -0.005616
3808 | -0.005616
3807 | -0.005617
3806 | -0.005618
3805 | -0.005618
3804 | -0.005619
3803 | -0.00562
3802 | -0.005621
3801 | -0.005622
3800 | -0.005623
3799 | -0.005623
3798 | -0.005622
3797 | -0.005621
3796 | -0.00562
3795 | -0.005618
3794 | -0.005617
3793 | -0.005616
3792 | -0.005615
3791 | -0.005614
3790 | -0.005613
3789 | -0.005614
3788 | -0.005614
3787 | -0.005616
3786 | -0.005618
3785 | -0.00562
3784 | -0.005622
3783 | -0.005623
3782 | -0.005623
3781 | -0.005624
3780 | -0.005624
3779 | -0.005623
3778 | -0.005623
3777 | -0.005621
3776 | -0.005618
3775 | -0.005616
3774 | -0.005613
3773 | -0.005612
3772 | -0.005613
3771 | -0.005614
3770 | -0.005614
3769 | -0.005614
3768 | -0.005614
3767 | -0.005612
3766 | -0.005612
3765 | -0.005613
3764 | -0.005615
3763 | -0.005617
3762 | -0.00562
3761 | -0.005622
3760 | -0.005623
3759 | -0.005623
3758 | -0.005622
3757 | -0.005619
3756 | -0.005617
3755 | -0.005614
3754 | -0.005613
3753 | -0.005612
3752 | -0.005612
3751 | -0.005613
3750 | -0.005613
3749 | -0.005614
3748 | -0.005615
3747 | -0.005618
3746 | -0.005623
3745 | -0.005628
3744 | -0.005632
3743 | -0.005632
3742 | -0.00563
3741 | -0.005626
3740 | -0.005622
3739 | -0.00562
3738 | -0.00562
3737 | -0.005621
3736 | -0.005625
3735 | -0.005629
3734 | -0.005632
3733 | -0.005634
3732 | -0.005634
3731 | -0.005632
3730 | -0.005628
3729 | -0.005623
3728 | -0.005618
3727 | -0.005613
3726 | -0.00561
3725 | -0.005609
3724 | -0.005609
3723 | -0.00561
3722 | -0.005611
3721 | -0.005611
3720 | -0.005611
3719 | -0.005609
3718 | -0.005608
3717 | -0.005608
3716 | -0.005609
3715 | -0.00561
3714 | -0.00561
3713 | -0.005608
3712 | -0.005605
3711 | -0.0056
3710 | -0.005594
3709 | -0.005585
3708 | -0.005576
3707 | -0.005565
3706 | -0.005555
3705 | -0.005545
3704 | -0.005534
3703 | -0.005522
3702 | -0.005509
3701 | -0.005494
3700 | -0.005479
3699 | -0.005463
3698 | -0.005447
3697 | -0.005434
3696 | -0.005424
3695 | -0.005418
3694 | -0.005418
3693 | -0.005426
3692 | -0.005439
3691 | -0.005458
3690 | -0.005479
3689 | -0.005498
3688 | -0.005516
3687 | -0.005528
3686 | -0.005537
3685 | -0.005542
3684 | -0.005545
3683 | -0.005546
3682 | -0.005546
3681 | -0.005545
3680 | -0.005545
3679 | -0.005545
3678 | -0.005546
3677 | -0.00555
3676 | -0.005554
3675 | -0.005558
3674 | -0.00556
3673 | -0.00556
3672 | -0.005559
3671 | -0.005559
3670 | -0.00556
3669 | -0.005561
3668 | -0.005561
3667 | -0.005561
3666 | -0.005559
3665 | -0.005556
3664 | -0.005552
3663 | -0.005549
3662 | -0.005545
3661 | -0.005542
3660 | -0.005539
3659 | -0.005536
3658 | -0.005532
3657 | -0.005527
3656 | -0.005521
3655 | -0.005515
3654 | -0.005508
3653 | -0.005501
3652 | -0.005496
3651 | -0.005492
3650 | -0.005491
3649 | -0.00549
3648 | -0.005488
3647 | -0.005485
3646 | -0.005481
3645 | -0.005477
3644 | -0.005475
3643 | -0.005476
3642 | -0.005479
3641 | -0.005481
3640 | -0.005481
3639 | -0.00548
3638 | -0.005476
3637 | -0.005472
3636 | -0.005469
3635 | -0.005466
3634 | -0.005465
3633 | -0.005464
3632 | -0.005462
3631 | -0.005458
3630 | -0.005454
3629 | -0.005448
3628 | -0.005441
3627 | -0.005433
3626 | -0.005423
3625 | -0.005412
3624 | -0.0054
3623 | -0.005391
3622 | -0.005384
3621 | -0.005381
3620 | -0.005381
3619 | -0.005383
3618 | -0.005385
3617 | -0.005385
3616 | -0.005384
3615 | -0.005383
3614 | -0.005383
3613 | -0.005381
3612 | -0.005377
3611 | -0.005372
3610 | -0.005364
3609 | -0.005357
3608 | -0.00535
3607 | -0.005345
3606 | -0.005341
3605 | -0.005339
3604 | -0.005339
3603 | -0.005339
3602 | -0.005336
3601 | -0.005331
3600 | -0.005325
3599 | -0.005318
3598 | -0.005313
3597 | -0.005311
3596 | -0.005312
3595 | -0.005314
3594 | -0.005317
3593 | -0.00532
3592 | -0.005321
3591 | -0.005321
3590 | -0.00532
3589 | -0.005318
3588 | -0.005317
3587 | -0.005316
3586 | -0.005314
3585 | -0.005313
3584 | -0.005312
3583 | -0.00531
3582 | -0.005309
3581 | -0.005308
3580 | -0.005306
3579 | -0.005304
3578 | -0.0053
3577 | -0.005295
3576 | -0.005289
3575 | -0.005282
3574 | -0.005276
3573 | -0.005271
3572 | -0.005267
3571 | -0.005264
3570 | -0.00526
3569 | -0.005256
3568 | -0.00525
3567 | -0.005241
3566 | -0.00523
3565 | -0.005218
3564 | -0.005205
3563 | -0.005195
3562 | -0.005187
3561 | -0.005181
3560 | -0.005175
3559 | -0.005169
3558 | -0.005163
3557 | -0.005157
3556 | -0.005151
3555 | -0.005145
3554 | -0.005139
3553 | -0.005134
3552 | -0.00513
3551 | -0.005126
3550 | -0.005121
3549 | -0.005116
3548 | -0.00511
3547 | -0.005106
3546 | -0.005103
3545 | -0.0051
3544 | -0.005098
3543 | -0.005094
3542 | -0.005089
3541 | -0.005081
3540 | -0.005071
3539 | -0.005059
3538 | -0.005046
3537 | -0.005032
3536 | -0.005019
3535 | -0.005009
3534 | -0.004999
3533 | -0.00499
3532 | -0.00498
3531 | -0.004968
3530 | -0.004956
3529 | -0.004945
3528 | -0.004935
3527 | -0.004925
3526 | -0.004917
3525 | -0.004908
3524 | -0.0049
3523 | -0.004892
3522 | -0.004886
3521 | -0.004882
3520 | -0.004879
3519 | -0.004876
3518 | -0.004873
3517 | -0.004868
3516 | -0.004865
3515 | -0.004862
3514 | -0.00486
3513 | -0.004858
3512 | -0.004855
3511 | -0.004849
3510 | -0.004841
3509 | -0.004831
3508 | -0.00482
3507 | -0.004809
3506 | -0.004798
3505 | -0.004788
3504 | -0.00478
3503 | -0.004777
3502 | -0.004777
3501 | -0.00478
3500 | -0.004784
3499 | -0.004787
3498 | -0.004786
3497 | -0.004781
3496 | -0.00477
3495 | -0.004755
3494 | -0.004738
3493 | -0.004721
3492 | -0.004706
3491 | -0.004695
3490 | -0.004687
3489 | -0.004681
3488 | -0.004675
3487 | -0.004668
3486 | -0.004657
3485 | -0.004644
3484 | -0.004628
3483 | -0.004612
3482 | -0.004597
3481 | -0.004587
3480 | -0.00458
3479 | -0.004576
3478 | -0.004571
3477 | -0.004562
3476 | -0.004548
3475 | -0.004533
3474 | -0.004517
3473 | -0.004505
3472 | -0.004494
3471 | -0.004484
3470 | -0.004471
3469 | -0.004457
3468 | -0.004443
3467 | -0.00443
3466 | -0.004421
3465 | -0.004416
3464 | -0.004412
3463 | -0.004407
3462 | -0.004401
3461 | -0.004391
3460 | -0.004378
3459 | -0.004365
3458 | -0.004353
3457 | -0.004344
3456 | -0.004338
3455 | -0.004333
3454 | -0.004328
3453 | -0.004322
3452 | -0.004314
3451 | -0.004308
3450 | -0.004304
3449 | -0.004303
3448 | -0.004305
3447 | -0.004307
3446 | -0.004307
3445 | -0.004305
3444 | -0.0043
3443 | -0.004295
3442 | -0.004291
3441 | -0.004287
3440 | -0.004282
3439 | -0.004276
3438 | -0.00427
3437 | -0.004265
3436 | -0.004264
3435 | -0.004264
3434 | -0.004264
3433 | -0.004261
3432 | -0.004255
3431 | -0.004249
3430 | -0.004247
3429 | -0.00425
3428 | -0.004256
3427 | -0.004263
3426 | -0.004268
3425 | -0.004271
3424 | -0.004272
3423 | -0.00427
3422 | -0.004266
3421 | -0.004259
3420 | -0.004253
3419 | -0.004248
3418 | -0.004247
3417 | -0.004247
3416 | -0.004245
3415 | -0.00424
3414 | -0.004232
3413 | -0.004224
3412 | -0.004217
3411 | -0.004213
3410 | -0.004211
3409 | -0.004209
3408 | -0.004205
3407 | -0.004198
3406 | -0.004191
3405 | -0.004183
3404 | -0.004175
3403 | -0.00417
3402 | -0.004165
3401 | -0.004161
3400 | -0.004156
3399 | -0.004149
3398 | -0.004139
3397 | -0.004128
3396 | -0.004118
3395 | -0.004109
3394 | -0.004105
3393 | -0.004105
3392 | -0.00411
3391 | -0.004119
3390 | -0.004128
3389 | -0.004137
3388 | -0.004142
3387 | -0.004143
3386 | -0.004139
3385 | -0.00413
3384 | -0.004119
3383 | -0.004109
3382 | -0.004102
3381 | -0.0041
3380 | -0.004102
3379 | -0.004105
3378 | -0.004106
3377 | -0.004101
3376 | -0.004093
3375 | -0.004083
3374 | -0.004074
3373 | -0.004069
3372 | -0.004065
3371 | -0.004061
3370 | -0.004057
3369 | -0.004052
3368 | -0.004049
3367 | -0.00405
3366 | -0.004055
3365 | -0.004062
3364 | -0.004071
3363 | -0.004079
3362 | -0.004084
3361 | -0.004087
3360 | -0.004089
3359 | -0.004088
3358 | -0.004087
3357 | -0.004086
3356 | -0.004088
3355 | -0.004092
3354 | -0.004099
3353 | -0.004103
3352 | -0.004105
3351 | -0.004104
3350 | -0.004102
3349 | -0.0041
3348 | -0.004099
3347 | -0.0041
3346 | -0.004102
3345 | -0.004106
3344 | -0.004109
3343 | -0.004109
3342 | -0.004106
3341 | -0.0041
3340 | -0.004096
3339 | -0.004095
3338 | -0.004099
3337 | -0.004106
3336 | -0.004112
3335 | -0.004117
3334 | -0.004119
3333 | -0.004117
3332 | -0.004114
3331 | -0.00411
3330 | -0.004107
3329 | -0.004105
3328 | -0.004104
3327 | -0.004104
3326 | -0.004105
3325 | -0.004108
3324 | -0.004114
3323 | -0.004123
3322 | -0.004132
3321 | -0.004141
3320 | -0.004149
3319 | -0.004155
3318 | -0.00416
3317 | -0.004163
3316 | -0.004165
3315 | -0.004165
3314 | -0.004164
3313 | -0.004162
3312 | -0.004159
3311 | -0.004154
3310 | -0.004147
3309 | -0.00414
3308 | -0.004132
3307 | -0.004126
3306 | -0.004124
3305 | -0.004125
3304 | -0.00413
3303 | -0.004133
3302 | -0.004133
3301 | -0.004129
3300 | -0.004124
3299 | -0.004121
3298 | -0.00412
3297 | -0.004122
3296 | -0.004125
3295 | -0.004127
3294 | -0.004126
3293 | -0.004125
3292 | -0.004126
3291 | -0.004129
3290 | -0.004136
3289 | -0.004144
3288 | -0.004154
3287 | -0.004165
3286 | -0.004175
3285 | -0.004184
3284 | -0.004188
3283 | -0.004187
3282 | -0.004182
3281 | -0.004176
3280 | -0.004173
3279 | -0.004174
3278 | -0.00418
3277 | -0.004188
3276 | -0.004197
3275 | -0.004205
3274 | -0.00421
3273 | -0.004212
3272 | -0.004213
3271 | -0.004213
3270 | -0.004215
3269 | -0.004218
3268 | -0.004222
3267 | -0.004225
3266 | -0.00423
3265 | -0.004234
3264 | -0.00424
3263 | -0.004247
3262 | -0.004253
3261 | -0.004259
3260 | -0.004266
3259 | -0.004274
3258 | -0.004281
3257 | -0.004288
3256 | -0.004295
3255 | -0.004303
3254 | -0.00431
3253 | -0.004316
3252 | -0.004321
3251 | -0.004327
3250 | -0.004333
3249 | -0.004341
3248 | -0.00435
3247 | -0.00436
3246 | -0.004369
3245 | -0.004377
3244 | -0.004384
3243 | -0.00439
3242 | -0.004395
3241 | -0.004399
3240 | -0.004405
3239 | -0.004413
3238 | -0.00442
3237 | -0.004426
3236 | -0.004427
3235 | -0.004424
3234 | -0.004418
3233 | -0.00441
3232 | -0.004402
3231 | -0.004397
3230 | -0.004395
3229 | -0.004399
3228 | -0.004408
3227 | -0.004423
3226 | -0.004438
3225 | -0.004452
3224 | -0.004462
3223 | -0.00447
3222 | -0.004476
3221 | -0.004482
3220 | -0.004488
3219 | -0.004494
3218 | -0.004499
3217 | -0.004502
3216 | -0.004504
3215 | -0.004506
3214 | -0.004509
3213 | -0.004515
3212 | -0.004523
3211 | -0.004533
3210 | -0.004544
3209 | -0.004554
3208 | -0.004562
3207 | -0.004568
3206 | -0.004571
3205 | -0.004572
3204 | -0.004571
3203 | -0.004572
3202 | -0.004574
3201 | -0.004576
3200 | -0.004577
3199 | -0.004579
3198 | -0.00458
3197 | -0.004584
3196 | -0.004589
3195 | -0.004593
3194 | -0.004595
3193 | -0.004596
3192 | -0.004599
3191 | -0.004605
3190 | -0.004616
3189 | -0.004628
3188 | -0.004641
3187 | -0.00465
3186 | -0.004657
3185 | -0.004663
3184 | -0.004669
3183 | -0.004677
3182 | -0.004686
3181 | -0.004696
3180 | -0.004706
3179 | -0.004714
3178 | -0.004722
3177 | -0.00473
3176 | -0.004738
3175 | -0.004745
3174 | -0.004751
3173 | -0.004756
3172 | -0.004759
3171 | -0.004761
3170 | -0.004763
3169 | -0.004766
3168 | -0.004769
3167 | -0.004774
3166 | -0.00478
3165 | -0.004788
3164 | -0.004798
3163 | -0.004806
3162 | -0.004813
3161 | -0.004819
3160 | -0.004822
3159 | -0.004825
3158 | -0.004827
3157 | -0.004828
3156 | -0.004828
3155 | -0.004829
3154 | -0.004832
3153 | -0.004837
3152 | -0.004846
3151 | -0.004856
3150 | -0.004867
3149 | -0.004877
3148 | -0.004886
3147 | -0.004894
3146 | -0.004901
3145 | -0.004907
3144 | -0.004911
3143 | -0.004913
3142 | -0.004914
3141 | -0.004914
3140 | -0.004914
3139 | -0.004915
3138 | -0.004917
3137 | -0.004921
3136 | -0.004925
3135 | -0.00493
3134 | -0.004936
3133 | -0.004941
3132 | -0.004945
3131 | -0.004948
3130 | -0.004951
3129 | -0.004955
3128 | -0.004961
3127 | -0.004968
3126 | -0.004976
3125 | -0.004982
3124 | -0.004985
3123 | -0.004985
3122 | -0.004983
3121 | -0.004981
3120 | -0.004979
3119 | -0.004979
3118 | -0.00498
3117 | -0.004981
3116 | -0.004984
3115 | -0.004986
3114 | -0.004989
3113 | -0.004992
3112 | -0.004995
3111 | -0.004997
3110 | -0.005
3109 | -0.005002
3108 | -0.005003
3107 | -0.005002
3106 | -0.004998
3105 | -0.004992
3104 | -0.004985
3103 | -0.004981
3102 | -0.00498
3101 | -0.004981
3100 | -0.004983
3099 | -0.004985
3098 | -0.004987
3097 | -0.004989
3096 | -0.004992
3095 | -0.004995
3094 | -0.004996
3093 | -0.004994
3092 | -0.004991
3091 | -0.004987
3090 | -0.004985
3089 | -0.004983
3088 | -0.004982
3087 | -0.004979
3086 | -0.004975
3085 | -0.004971
3084 | -0.004967
3083 | -0.004964
3082 | -0.004964
3081 | -0.004966
3080 | -0.004968
3079 | -0.004971
3078 | -0.004972
3077 | -0.004972
3076 | -0.004972
3075 | -0.004972
3074 | -0.004974
3073 | -0.004979
3072 | -0.004983
3071 | -0.004988
3070 | -0.00499
3069 | -0.00499
3068 | -0.00499
3067 | -0.004991
3066 | -0.004995
3065 | -0.005001
3064 | -0.005009
3063 | -0.005013
3062 | -0.005014
3061 | -0.005011
3060 | -0.005006
3059 | -0.005001
3058 | -0.004997
3057 | -0.004994
3056 | -0.00499
3055 | -0.004989
3054 | -0.004989
3053 | -0.004991
3052 | -0.004996
3051 | -0.005
3050 | -0.005003
3049 | -0.005003
3048 | -0.005001
3047 | -0.004998
3046 | -0.004994
3045 | -0.004992
3044 | -0.004992
3043 | -0.004992
3042 | -0.004994
3041 | -0.004997
3040 | -0.005001
3039 | -0.005004
3038 | -0.005006
3037 | -0.005006
3036 | -0.005005
3035 | -0.005004
3034 | -0.005003
3033 | -0.005002
3032 | -0.005
3031 | -0.004999
3030 | -0.004998
3029 | -0.004999
3028 | -0.005002
3027 | -0.005005
3026 | -0.005008
3025 | -0.00501
3024 | -0.005009
3023 | -0.005006
3022 | -0.005002
3021 | -0.004997
3020 | -0.00499
3019 | -0.004982
3018 | -0.004971
3017 | -0.004958
3016 | -0.004944
3015 | -0.004933
3014 | -0.004925
3013 | -0.004922
3012 | -0.004919
3011 | -0.004916
3010 | -0.004909
3009 | -0.004899
3008 | -0.004889
3007 | -0.004878
3006 | -0.004869
3005 | -0.004861
3004 | -0.004854
3003 | -0.004849
3002 | -0.004848
3001 | -0.004851
3000 | -0.004856
2999 | -0.004861
2998 | -0.004866
2997 | -0.004866
2996 | -0.004861
2995 | -0.004852
2994 | -0.004838
2993 | -0.004824
2992 | -0.004811
2991 | -0.004799
2990 | -0.004785
2989 | -0.004768
2988 | -0.004748
2987 | -0.004724
2986 | -0.004698
2985 | -0.00467
2984 | -0.00464
2983 | -0.004606
2982 | -0.004567
2981 | -0.004522
2980 | -0.004473
2979 | -0.00442
2978 | -0.004363
2977 | -0.004303
2976 | -0.004239
2975 | -0.004169
2974 | -0.00409
2973 | -0.003998
2972 | -0.003893
2971 | -0.003774
2970 | -0.003641
2969 | -0.003495
2968 | -0.003334
2967 | -0.003155
2966 | -0.002957
2965 | -0.002743
2964 | -0.002516
2963 | -0.002281
2962 | -0.002042
2961 | -0.001799
2960 | -0.001555
2959 | -0.001317
2958 | -0.001091
2957 | -0.000885
2956 | -0.000705
2955 | -0.000552
2954 | -0.000427
2953 | -0.000324
2952 | -0.000233
2951 | -0.000141
2950 | -2.5e-05
2949 | 0.000142
2948 | 0.000381
2947 | 0.000711
2946 | 0.001152
2945 | 0.001711
2944 | 0.002397
2943 | 0.003221
2942 | 0.004203
2941 | 0.005363
2940 | 0.006731
2939 | 0.008345
2938 | 0.010231
2937 | 0.012414
2936 | 0.014932
2935 | 0.017821
2934 | 0.021118
2933 | 0.024888
2932 | 0.029188
2931 | 0.034073
2930 | 0.039612
2929 | 0.045938
2928 | 0.053198
2927 | 0.061571
2926 | 0.071389
2925 | 0.082906
2924 | 0.09636
2923 | 0.112042
2922 | 0.129979
2921 | 0.150058
2920 | 0.17199
2919 | 0.194692
2918 | 0.216866
2917 | 0.236906
2916 | 0.251797
2915 | 0.259922
2914 | 0.259989
2913 | 0.252001
2912 | 0.23809
2911 | 0.220037
2910 | 0.200574
2909 | 0.181679
2908 | 0.164182
2907 | 0.148768
2906 | 0.135491
2905 | 0.124186
2904 | 0.114679
2903 | 0.106633
2902 | 0.099765
2901 | 0.093857
2900 | 0.088651
2899 | 0.083962
2898 | 0.079683
2897 | 0.075712
2896 | 0.071955
2895 | 0.068361
2894 | 0.064888
2893 | 0.061494
2892 | 0.058166
2891 | 0.054895
2890 | 0.051676
2889 | 0.048513
2888 | 0.045414
2887 | 0.042389
2886 | 0.039458
2885 | 0.036625
2884 | 0.033893
2883 | 0.031251
2882 | 0.02869
2881 | 0.026213
2880 | 0.023837
2879 | 0.021604
2878 | 0.019541
2877 | 0.017676
2876 | 0.016026
2875 | 0.014587
2874 | 0.013352
2873 | 0.012301
2872 | 0.011419
2871 | 0.010699
2870 | 0.010138
2869 | 0.009746
2868 | 0.009538
2867 | 0.009535
2866 | 0.009781
2865 | 0.010324
2864 | 0.011213
2863 | 0.012532
2862 | 0.014385
2861 | 0.016879
2860 | 0.02017
2859 | 0.024549
2858 | 0.030315
2857 | 0.037822
2856 | 0.047774
2855 | 0.060806
2854 | 0.077497
2853 | 0.098633
2852 | 0.123777
2851 | 0.151746
2850 | 0.180042
2849 | 0.202967
2848 | 0.217136
2847 | 0.218775
2846 | 0.208136
2845 | 0.188701
2844 | 0.163793
2843 | 0.138697
2842 | 0.115515
2841 | 0.095464
2840 | 0.079037
2839 | 0.065709
2838 | 0.055065
2837 | 0.046596
2836 | 0.039714
2835 | 0.034122
2834 | 0.029555
2833 | 0.025752
2832 | 0.022563
2831 | 0.019872
2830 | 0.017563
2829 | 0.015564
2828 | 0.013838
2827 | 0.012352
2826 | 0.011066
2825 | 0.009944
2824 | 0.008953
2823 | 0.008055
2822 | 0.007241
2821 | 0.006503
2820 | 0.005843
2819 | 0.005254
2818 | 0.004725
2817 | 0.004247
2816 | 0.003806
2815 | 0.003399
2814 | 0.003023
2813 | 0.002677
2812 | 0.002355
2811 | 0.002055
2810 | 0.001772
2809 | 0.001502
2808 | 0.001244
2807 | 0.001
2806 | 0.000768
2805 | 0.00055
2804 | 0.000347
2803 | 0.000161
2802 | -9e-06
2801 | -0.000166
2800 | -0.000313
2799 | -0.000455
2798 | -0.000595
2797 | -0.000734
2796 | -0.000871
2795 | -0.001004
2794 | -0.001132
2793 | -0.001251
2792 | -0.001363
2791 | -0.001469
2790 | -0.001572
2789 | -0.001675
2788 | -0.001779
2787 | -0.001883
2786 | -0.001986
2785 | -0.002085
2784 | -0.002179
2783 | -0.002266
2782 | -0.002347
2781 | -0.002421
2780 | -0.002491
2779 | -0.002557
2778 | -0.00262
2777 | -0.00268
2776 | -0.002737
2775 | -0.002793
2774 | -0.002849
2773 | -0.002907
2772 | -0.002964
2771 | -0.003018
2770 | -0.003067
2769 | -0.00311
2768 | -0.00315
2767 | -0.003188
2766 | -0.003225
2765 | -0.00326
2764 | -0.003294
2763 | -0.003325
2762 | -0.003355
2761 | -0.003385
2760 | -0.003416
2759 | -0.003448
2758 | -0.00348
2757 | -0.003512
2756 | -0.003541
2755 | -0.003568
2754 | -0.003592
2753 | -0.003612
2752 | -0.003631
2751 | -0.003649
2750 | -0.003668
2749 | -0.003687
2748 | -0.003706
2747 | -0.003722
2746 | -0.003735
2745 | -0.003745
2744 | -0.003755
2743 | -0.003766
2742 | -0.003779
2741 | -0.003794
2740 | -0.003812
2739 | -0.00383
2738 | -0.003848
2737 | -0.003866
2736 | -0.003882
2735 | -0.003897
2734 | -0.003911
2733 | -0.003926
2732 | -0.003942
2731 | -0.003958
2730 | -0.003973
2729 | -0.003986
2728 | -0.003999
2727 | -0.004012
2726 | -0.004027
2725 | -0.004044
2724 | -0.004062
2723 | -0.00408
2722 | -0.004097
2721 | -0.004111
2720 | -0.004124
2719 | -0.004137
2718 | -0.004152
2717 | -0.00417
2716 | -0.004187
2715 | -0.004204
2714 | -0.004218
2713 | -0.00423
2712 | -0.00424
2711 | -0.004249
2710 | -0.004256
2709 | -0.004262
2708 | -0.004268
2707 | -0.004275
2706 | -0.004283
2705 | -0.004291
2704 | -0.0043
2703 | -0.00431
2702 | -0.004321
2701 | -0.004333
2700 | -0.004347
2699 | -0.004361
2698 | -0.004374
2697 | -0.004386
2696 | -0.004395
2695 | -0.004402
2694 | -0.004407
2693 | -0.004412
2692 | -0.004417
2691 | -0.004422
2690 | -0.004426
2689 | -0.004428
2688 | -0.004429
2687 | -0.00443
2686 | -0.004432
2685 | -0.004435
2684 | -0.004438
2683 | -0.004441
2682 | -0.004442
2681 | -0.004443
2680 | -0.004443
2679 | -0.004442
2678 | -0.00444
2677 | -0.004436
2676 | -0.004431
2675 | -0.004425
2674 | -0.004421
2673 | -0.004418
2672 | -0.004418
2671 | -0.00442
2670 | -0.004423
2669 | -0.004423
2668 | -0.00442
2667 | -0.004414
2666 | -0.004406
2665 | -0.0044
2664 | -0.004398
2663 | -0.0044
2662 | -0.004403
2661 | -0.004407
2660 | -0.00441
2659 | -0.004414
2658 | -0.004419
2657 | -0.004429
2656 | -0.00444
2655 | -0.004453
2654 | -0.004466
2653 | -0.004477
2652 | -0.004487
2651 | -0.004496
2650 | -0.004505
2649 | -0.004513
2648 | -0.00452
2647 | -0.004527
2646 | -0.004533
2645 | -0.004541
2644 | -0.004549
2643 | -0.004558
2642 | -0.004566
2641 | -0.004573
2640 | -0.004578
2639 | -0.004581
2638 | -0.004583
2637 | -0.004584
2636 | -0.004586
2635 | -0.004587
2634 | -0.004589
2633 | -0.00459
2632 | -0.004594
2631 | -0.004602
2630 | -0.004616
2629 | -0.004634
2628 | -0.004655
2627 | -0.004675
2626 | -0.00469
2625 | -0.004702
2624 | -0.004711
2623 | -0.004717
2622 | -0.004724
2621 | -0.00473
2620 | -0.004739
2619 | -0.004749
2618 | -0.004762
2617 | -0.004777
2616 | -0.004792
2615 | -0.004805
2614 | -0.004817
2613 | -0.004826
2612 | -0.004834
2611 | -0.004842
2610 | -0.004852
2609 | -0.004861
2608 | -0.004869
2607 | -0.004876
2606 | -0.004882
2605 | -0.00489
2604 | -0.004899
2603 | -0.004911
2602 | -0.004921
2601 | -0.004929
2600 | -0.004932
2599 | -0.004933
2598 | -0.004934
2597 | -0.004939
2596 | -0.004949
2595 | -0.004961
2594 | -0.004973
2593 | -0.004981
2592 | -0.004986
2591 | -0.004988
2590 | -0.004991
2589 | -0.004994
2588 | -0.004999
2587 | -0.005005
2586 | -0.00501
2585 | -0.005016
2584 | -0.005023
2583 | -0.00503
2582 | -0.005037
2581 | -0.005045
2580 | -0.005054
2579 | -0.005064
2578 | -0.005072
2577 | -0.005079
2576 | -0.005082
2575 | -0.005083
2574 | -0.005083
2573 | -0.005083
2572 | -0.005083
2571 | -0.005083
2570 | -0.005083
2569 | -0.005083
2568 | -0.005083
2567 | -0.005086
2566 | -0.005092
2565 | -0.005101
2564 | -0.005112
2563 | -0.005122
2562 | -0.00513
2561 | -0.005136
2560 | -0.005139
2559 | -0.00514
2558 | -0.005139
2557 | -0.005136
2556 | -0.005132
2555 | -0.005128
2554 | -0.005125
2553 | -0.005125
2552 | -0.005128
2551 | -0.005135
2550 | -0.005144
2549 | -0.005153
2548 | -0.00516
2547 | -0.005163
2546 | -0.005163
2545 | -0.005163
2544 | -0.005166
2543 | -0.005172
2542 | -0.00518
2541 | -0.00519
2540 | -0.005197
2539 | -0.005202
2538 | -0.005205
2537 | -0.005204
2536 | -0.005201
2535 | -0.005198
2534 | -0.005196
2533 | -0.005196
2532 | -0.0052
2531 | -0.005205
2530 | -0.005209
2529 | -0.005212
2528 | -0.005213
2527 | -0.005215
2526 | -0.005219
2525 | -0.005224
2524 | -0.00523
2523 | -0.005234
2522 | -0.005236
2521 | -0.005234
2520 | -0.005231
2519 | -0.00523
2518 | -0.005231
2517 | -0.005236
2516 | -0.005243
2515 | -0.005249
2514 | -0.005253
2513 | -0.005255
2512 | -0.005256
2511 | -0.005255
2510 | -0.005254
2509 | -0.005253
2508 | -0.005254
2507 | -0.005257
2506 | -0.005261
2505 | -0.005265
2504 | -0.005268
2503 | -0.00527
2502 | -0.005273
2501 | -0.005277
2500 | -0.005282
2499 | -0.005286
2498 | -0.005288
2497 | -0.005285
2496 | -0.005281
2495 | -0.005277
2494 | -0.005276
2493 | -0.005279
2492 | -0.005283
2491 | -0.005289
2490 | -0.005293
2489 | -0.005295
2488 | -0.005296
2487 | -0.005296
2486 | -0.005296
2485 | -0.005298
2484 | -0.005301
2483 | -0.005304
2482 | -0.005306
2481 | -0.005306
2480 | -0.005305
2479 | -0.005304
2478 | -0.005303
2477 | -0.005302
2476 | -0.0053
2475 | -0.005298
2474 | -0.005297
2473 | -0.005299
2472 | -0.005305
2471 | -0.005313
2470 | -0.005319
2469 | -0.005322
2468 | -0.005323
2467 | -0.005323
2466 | -0.005323
2465 | -0.005325
2464 | -0.005328
2463 | -0.005331
2462 | -0.005334
2461 | -0.005337
2460 | -0.00534
2459 | -0.005341
2458 | -0.005342
2457 | -0.005343
2456 | -0.005345
2455 | -0.005348
2454 | -0.005353
2453 | -0.005358
2452 | -0.005363
2451 | -0.005367
2450 | -0.005368
2449 | -0.005367
2448 | -0.005365
2447 | -0.005365
2446 | -0.005366
2445 | -0.005368
2444 | -0.005371
2443 | -0.005373
2442 | -0.005373
2441 | -0.005371
2440 | -0.005369
2439 | -0.005366
2438 | -0.005365
2437 | -0.005365
2436 | -0.005366
2435 | -0.005366
2434 | -0.005364
2433 | -0.005362
2432 | -0.005361
2431 | -0.00536
2430 | -0.005362
2429 | -0.005365
2428 | -0.005368
2427 | -0.005371
2426 | -0.005373
2425 | -0.005374
2424 | -0.005374
2423 | -0.005371
2422 | -0.005369
2421 | -0.005367
2420 | -0.005366
2419 | -0.005368
2418 | -0.005369
2417 | -0.005371
2416 | -0.005369
2415 | -0.005367
2414 | -0.005363
2413 | -0.00536
2412 | -0.00536
2411 | -0.005362
2410 | -0.005366
2409 | -0.00537
2408 | -0.005374
2407 | -0.005376
2406 | -0.005377
2405 | -0.005376
2404 | -0.005374
2403 | -0.005371
2402 | -0.005369
2401 | -0.005371
2400 | -0.005386
2399 | -0.005398
2398 | -0.005403
2397 | -0.0054
2396 | -0.005394
2395 | -0.005386
2394 | -0.005379
2393 | -0.005373
2392 | -0.005368
2391 | -0.005363
2390 | -0.005358
2389 | -0.005354
2388 | -0.005351
2387 | -0.00535
2386 | -0.005349
2385 | -0.005347
2384 | -0.005343
2383 | -0.005336
2382 | -0.005329
2381 | -0.005321
2380 | -0.005313
2379 | -0.005306
2378 | -0.005301
2377 | -0.005296
2376 | -0.005284
2375 | -0.005272
2374 | -0.005266
2373 | -0.005273
2372 | -0.005291
2371 | -0.005313
2370 | -0.005326
2369 | -0.005332
2368 | -0.005343
2367 | -0.005368
2366 | -0.005381
2365 | -0.005368
2364 | -0.005333
2363 | -0.005325
2362 | -0.005368
2361 | -0.005444
2360 | -0.005505
2359 | -0.005519
2358 | -0.005485
2357 | -0.005407
2356 | -0.005299
2355 | -0.005177
2354 | -0.005059
2353 | -0.004983
2352 | -0.005001
2351 | -0.005103
2350 | -0.005235
2349 | -0.005274
2348 | -0.005218
2347 | -0.005078
2346 | -0.005012
2345 | -0.005036
2344 | -0.005142
2343 | -0.005206
2342 | -0.005227
2341 | -0.005213
2340 | -0.005193
2339 | -0.005164
2338 | -0.00513
2337 | -0.005095
2336 | -0.005078
2335 | -0.005086
2334 | -0.005117
2333 | -0.005144
2332 | -0.005165
2331 | -0.005182
2330 | -0.005195
2329 | -0.005193
2328 | -0.005189
2327 | -0.005197
2326 | -0.005214
2325 | -0.00523
2324 | -0.005241
2323 | -0.005251
2322 | -0.005253
2321 | -0.005248
2320 | -0.005247
2319 | -0.005261
2318 | -0.005283
2317 | -0.005302
2316 | -0.005314
2315 | -0.00532
2314 | -0.005324
2313 | -0.005328
2312 | -0.005332
2311 | -0.005337
2310 | -0.005344
2309 | -0.00535
2308 | -0.005355
2307 | -0.005355
2306 | -0.005356
2305 | -0.005359
2304 | -0.005362
2303 | -0.005362
2302 | -0.005361
2301 | -0.005363
2300 | -0.00537
2299 | -0.005378
2298 | -0.005384
2297 | -0.005385
2296 | -0.005382
2295 | -0.005378
2294 | -0.005374
2293 | -0.005374
2292 | -0.005376
2291 | -0.00538
2290 | -0.005385
2289 | -0.005391
2288 | -0.005397
2287 | -0.005402
2286 | -0.005407
2285 | -0.005411
2284 | -0.005416
2283 | -0.00542
2282 | -0.005423
2281 | -0.005426
2280 | -0.005429
2279 | -0.00543
2278 | -0.00543
2277 | -0.005429
2276 | -0.005428
2275 | -0.005429
2274 | -0.005431
2273 | -0.005435
2272 | -0.005441
2271 | -0.005447
2270 | -0.005453
2269 | -0.005457
2268 | -0.00546
2267 | -0.005461
2266 | -0.005462
2265 | -0.005462
2264 | -0.005462
2263 | -0.005462
2262 | -0.005462
2261 | -0.005463
2260 | -0.005465
2259 | -0.005468
2258 | -0.005472
2257 | -0.005475
2256 | -0.005475
2255 | -0.005472
2254 | -0.005469
2253 | -0.005465
2252 | -0.005463
2251 | -0.005462
2250 | -0.005465
2249 | -0.005471
2248 | -0.005477
2247 | -0.005484
2246 | -0.005489
2245 | -0.005491
2244 | -0.00549
2243 | -0.005489
2242 | -0.00549
2241 | -0.005493
2240 | -0.005497
2239 | -0.005501
2238 | -0.005502
2237 | -0.005502
2236 | -0.005501
2235 | -0.005501
2234 | -0.005501
2233 | -0.005501
2232 | -0.005502
2231 | -0.005503
2230 | -0.005508
2229 | -0.005515
2228 | -0.005522
2227 | -0.005527
2226 | -0.00553
2225 | -0.00553
2224 | -0.005529
2223 | -0.005528
2222 | -0.005528
2221 | -0.005527
2220 | -0.005527
2219 | -0.005527
2218 | -0.005527
2217 | -0.005528
2216 | -0.005529
2215 | -0.005527
2214 | -0.005522
2213 | -0.005516
2212 | -0.005508
2211 | -0.005501
2210 | -0.005497
2209 | -0.005497
2208 | -0.005499
2207 | -0.005504
2206 | -0.005507
2205 | -0.005509
2204 | -0.00551
2203 | -0.005511
2202 | -0.005513
2201 | -0.005516
2200 | -0.005521
2199 | -0.005525
2198 | -0.005528
2197 | -0.00553
2196 | -0.005533
2195 | -0.005536
2194 | -0.005541
2193 | -0.005545
2192 | -0.005546
2191 | -0.005544
2190 | -0.005539
2189 | -0.005535
2188 | -0.005533
2187 | -0.005534
2186 | -0.005538
2185 | -0.00554
2184 | -0.005541
2183 | -0.005535
2182 | -0.005525
2181 | -0.005511
2180 | -0.0055
2179 | -0.005497
2178 | -0.005501
2177 | -0.005512
2176 | -0.005522
2175 | -0.005529
2174 | -0.005534
2173 | -0.005537
2172 | -0.00554
2171 | -0.005542
2170 | -0.005542
2169 | -0.00554
2168 | -0.005538
2167 | -0.005536
2166 | -0.005535
2165 | -0.005535
2164 | -0.005535
2163 | -0.005534
2162 | -0.00553
2161 | -0.005524
2160 | -0.005518
2159 | -0.005511
2158 | -0.005505
2157 | -0.005501
2156 | -0.005498
2155 | -0.005498
2154 | -0.005499
2153 | -0.005501
2152 | -0.005504
2151 | -0.005508
2150 | -0.005512
2149 | -0.005517
2148 | -0.005519
2147 | -0.005517
2146 | -0.005511
2145 | -0.005503
2144 | -0.005495
2143 | -0.005491
2142 | -0.005492
2141 | -0.005499
2140 | -0.005507
2139 | -0.005514
2138 | -0.005517
2137 | -0.005515
2136 | -0.00551
2135 | -0.005504
2134 | -0.005499
2133 | -0.005495
2132 | -0.005492
2131 | -0.005489
2130 | -0.005485
2129 | -0.005481
2128 | -0.005478
2127 | -0.005479
2126 | -0.005483
2125 | -0.005487
2124 | -0.005492
2123 | -0.005494
2122 | -0.005495
2121 | -0.005495
2120 | -0.005496
2119 | -0.005496
2118 | -0.005497
2117 | -0.005496
2116 | -0.005496
2115 | -0.005496
2114 | -0.005496
2113 | -0.005497
2112 | -0.005497
2111 | -0.005498
2110 | -0.005498
2109 | -0.005498
2108 | -0.005499
2107 | -0.0055
2106 | -0.005503
2105 | -0.005505
2104 | -0.005506
2103 | -0.005504
2102 | -0.005501
2101 | -0.005498
2100 | -0.005497
2099 | -0.005498
2098 | -0.005501
2097 | -0.005504
2096 | -0.005508
2095 | -0.005512
2094 | -0.005515
2093 | -0.005514
2092 | -0.00551
2091 | -0.005504
2090 | -0.005496
2089 | -0.005491
2088 | -0.005488
2087 | -0.005489
2086 | -0.005493
2085 | -0.005497
2084 | -0.005502
2083 | -0.005505
2082 | -0.005507
2081 | -0.005509
2080 | -0.005511
2079 | -0.005513
2078 | -0.005515
2077 | -0.005515
2076 | -0.005511
2075 | -0.005507
2074 | -0.005502
2073 | -0.005501
2072 | -0.005504
2071 | -0.00551
2070 | -0.005517
2069 | -0.005521
2068 | -0.005524
2067 | -0.005526
2066 | -0.005527
2065 | -0.005528
2064 | -0.005531
2063 | -0.005534
2062 | -0.00554
2061 | -0.005546
2060 | -0.00555
2059 | -0.00555
2058 | -0.005543
2057 | -0.00553
2056 | -0.005517
2055 | -0.005508
2054 | -0.005506
2053 | -0.005511
2052 | -0.005518
2051 | -0.005525
2050 | -0.005528
2049 | -0.005527
2048 | -0.005524
2047 | -0.005521
2046 | -0.005521
2045 | -0.005523
2044 | -0.005525
2043 | -0.005524
2042 | -0.005521
2041 | -0.005519
2040 | -0.005521
2039 | -0.005528
2038 | -0.005539
2037 | -0.00555
2036 | -0.005559
2035 | -0.005566
2034 | -0.005571
2033 | -0.005575
2032 | -0.005577
2031 | -0.00558
2030 | -0.005582
2029 | -0.005584
2028 | -0.005586
2027 | -0.005586
2026 | -0.005585
2025 | -0.005582
2024 | -0.00558
2023 | -0.005578
2022 | -0.005576
2021 | -0.005574
2020 | -0.005572
2019 | -0.005569
2018 | -0.005566
2017 | -0.005561
2016 | -0.005553
2015 | -0.005543
2014 | -0.005535
2013 | -0.005532
2012 | -0.005535
2011 | -0.005542
2010 | -0.005549
2009 | -0.005552
2008 | -0.00555
2007 | -0.005543
2006 | -0.005534
2005 | -0.005526
2004 | -0.005523
2003 | -0.005524
2002 | -0.005528
2001 | -0.005532
2000 | -0.005533
1999 | -0.005532
1998 | -0.005533
1997 | -0.005536
1996 | -0.005542
1995 | -0.00555
1994 | -0.005558
1993 | -0.005564
1992 | -0.005567
1991 | -0.005566
1990 | -0.005561
1989 | -0.005555
1988 | -0.005549
1987 | -0.005544
1986 | -0.00554
1985 | -0.005539
1984 | -0.005539
1983 | -0.00554
1982 | -0.005542
1981 | -0.005542
1980 | -0.005539
1979 | -0.005532
1978 | -0.005523
1977 | -0.005513
1976 | -0.005507
1975 | -0.005506
1974 | -0.00551
1973 | -0.005517
1972 | -0.005524
1971 | -0.00553
1970 | -0.005532
1969 | -0.005532
1968 | -0.00553
1967 | -0.005527
1966 | -0.005524
1965 | -0.005523
1964 | -0.005523
1963 | -0.005526
1962 | -0.005528
1961 | -0.00553
1960 | -0.005531
1959 | -0.00553
1958 | -0.005527
1957 | -0.005524
1956 | -0.00552
1955 | -0.005518
1954 | -0.00552
1953 | -0.005525
1952 | -0.00553
1951 | -0.005535
1950 | -0.005536
1949 | -0.005533
1948 | -0.005528
1947 | -0.005522
1946 | -0.005518
1945 | -0.005517
1944 | -0.005517
1943 | -0.005519
1942 | -0.00552
1941 | -0.005519
1940 | -0.005515
1939 | -0.00551
1938 | -0.005504
1937 | -0.0055
1936 | -0.005499
1935 | -0.005499
1934 | -0.005499
1933 | -0.005499
1932 | -0.005498
1931 | -0.005498
1930 | -0.005499
1929 | -0.005501
1928 | -0.005504
1927 | -0.005506
1926 | -0.005507
1925 | -0.005508
1924 | -0.005508
1923 | -0.005507
1922 | -0.005505
1921 | -0.005501
1920 | -0.005495
1919 | -0.005489
1918 | -0.005485
1917 | -0.005482
1916 | -0.00548
1915 | -0.005478
1914 | -0.005476
1913 | -0.005472
1912 | -0.005469
1911 | -0.005468
1910 | -0.00547
1909 | -0.005474
1908 | -0.005478
1907 | -0.005482
1906 | -0.005483
1905 | -0.005482
1904 | -0.00548
1903 | -0.005475
1902 | -0.005469
1901 | -0.005464
1900 | -0.005458
1899 | -0.005453
1898 | -0.005449
1897 | -0.005445
1896 | -0.005443
1895 | -0.005444
1894 | -0.005447
1893 | -0.005453
1892 | -0.00546
1891 | -0.005468
1890 | -0.005475
1889 | -0.00548
1888 | -0.005481
1887 | -0.005481
1886 | -0.00548
1885 | -0.005479
1884 | -0.00548
1883 | -0.005482
1882 | -0.005485
1881 | -0.005489
1880 | -0.005492
1879 | -0.005493
1878 | -0.005492
1877 | -0.005491
1876 | -0.005488
1875 | -0.005485
1874 | -0.005483
1873 | -0.005481
1872 | -0.005481
1871 | -0.005483
1870 | -0.005489
1869 | -0.005495
1868 | -0.005501
1867 | -0.005504
1866 | -0.005503
1865 | -0.005499
1864 | -0.005492
1863 | -0.005485
1862 | -0.00548
1861 | -0.005477
1860 | -0.005476
1859 | -0.005476
1858 | -0.005475
1857 | -0.005475
1856 | -0.005476
1855 | -0.005478
1854 | -0.00548
1853 | -0.005482
1852 | -0.005483
1851 | -0.005483
1850 | -0.005483
1849 | -0.005484
1848 | -0.005486
1847 | -0.005488
1846 | -0.005488
1845 | -0.005487
1844 | -0.005483
1843 | -0.005477
1842 | -0.005472
1841 | -0.005469
1840 | -0.005467
1839 | -0.005468
1838 | -0.00547
1837 | -0.005472
1836 | -0.005474
1835 | -0.005474
1834 | -0.005474
1833 | -0.005474
1832 | -0.005474
1831 | -0.005475
1830 | -0.005475
1829 | -0.005475
1828 | -0.005473
1827 | -0.005472
1826 | -0.00547
1825 | -0.005469
1824 | -0.005467
1823 | -0.005464
1822 | -0.00546
1821 | -0.005455
1820 | -0.00545
1819 | -0.005445
1818 | -0.005441
1817 | -0.005438
1816 | -0.005437
1815 | -0.005436
1814 | -0.005436
1813 | -0.005436
1812 | -0.005435
1811 | -0.005433
1810 | -0.00543
1809 | -0.005426
1808 | -0.005422
1807 | -0.005418
1806 | -0.005416
1805 | -0.005415
1804 | -0.005414
1803 | -0.005414
1802 | -0.005414
1801 | -0.005412
1800 | -0.005409
1799 | -0.005405
1798 | -0.005399
1797 | -0.005393
1796 | -0.005387
1795 | -0.005382
1794 | -0.005378
1793 | -0.005375
1792 | -0.005373
1791 | -0.00537
1790 | -0.005365
1789 | -0.005359
1788 | -0.005351
1787 | -0.005343
1786 | -0.005336
1785 | -0.005328
1784 | -0.005322
1783 | -0.005315
1782 | -0.00531
1781 | -0.005305
1780 | -0.0053
1779 | -0.005294
1778 | -0.005288
1777 | -0.005281
1776 | -0.005273
1775 | -0.005265
1774 | -0.005257
1773 | -0.005247
1772 | -0.005236
1771 | -0.005223
1770 | -0.005208
1769 | -0.005193
1768 | -0.005178
1767 | -0.00516
1766 | -0.00514
1765 | -0.005116
1764 | -0.005088
1763 | -0.005056
1762 | -0.005018
1761 | -0.004975
1760 | -0.004926
1759 | -0.004866
1758 | -0.004794
1757 | -0.004709
1756 | -0.00461
1755 | -0.004498
1754 | -0.004374
1753 | -0.004233
1752 | -0.004071
1751 | -0.003886
1750 | -0.003679
1749 | -0.003459
1748 | -0.003232
1747 | -0.003
1746 | -0.002762
1745 | -0.002514
1744 | -0.002254
1743 | -0.001983
1742 | -0.00171
1741 | -0.00145
1740 | -0.001223
1739 | -0.001064
1738 | -0.000992
1737 | -0.001023
1736 | -0.001168
1735 | -0.001398
1734 | -0.001681
1733 | -0.001953
1732 | -0.002164
1731 | -0.002306
1730 | -0.002379
1729 | -0.002405
1728 | -0.002394
1727 | -0.002352
1726 | -0.002282
1725 | -0.002187
1724 | -0.002068
1723 | -0.001933
1722 | -0.001783
1721 | -0.001618
1720 | -0.001432
1719 | -0.001212
1718 | -0.000961
1717 | -0.000685
1716 | -0.000414
1715 | -0.000181
1714 | -5e-06
1713 | 9.4e-05
1712 | 0.000112
1711 | 5.3e-05
1710 | -7.5e-05
1709 | -0.000261
1708 | -0.00049
1707 | -0.000753
1706 | -0.001023
1705 | -0.001277
1704 | -0.001503
1703 | -0.001691
1702 | -0.001854
1701 | -0.001997
1700 | -0.002127
1699 | -0.002248
1698 | -0.002362
1697 | -0.002475
1696 | -0.002587
1695 | -0.00269
1694 | -0.002777
1693 | -0.002843
1692 | -0.002894
1691 | -0.002934
1690 | -0.00297
1689 | -0.002998
1688 | -0.00302
1687 | -0.003033
1686 | -0.00304
1685 | -0.003042
1684 | -0.003038
1683 | -0.003023
1682 | -0.002993
1681 | -0.00295
1680 | -0.002899
1679 | -0.002849
1678 | -0.002801
1677 | -0.002758
1676 | -0.002717
1675 | -0.002676
1674 | -0.002631
1673 | -0.002582
1672 | -0.00253
1671 | -0.002476
1670 | -0.002421
1669 | -0.002362
1668 | -0.002302
1667 | -0.002241
1666 | -0.00218
1665 | -0.00212
1664 | -0.00206
1663 | -0.002001
1662 | -0.001939
1661 | -0.001875
1660 | -0.001809
1659 | -0.001745
1658 | -0.001688
1657 | -0.001642
1656 | -0.001613
1655 | -0.001602
1654 | -0.001606
1653 | -0.001617
1652 | -0.001622
1651 | -0.001618
1650 | -0.001607
1649 | -0.001604
1648 | -0.001612
1647 | -0.001636
1646 | -0.001662
1645 | -0.001681
1644 | -0.001688
1643 | -0.001686
1642 | -0.001682
1641 | -0.001682
1640 | -0.001689
1639 | -0.001706
1638 | -0.001731
1637 | -0.001761
1636 | -0.001788
1635 | -0.001805
1634 | -0.001809
1633 | -0.001799
1632 | -0.001789
1631 | -0.001788
1630 | -0.001805
1629 | -0.00184
1628 | -0.001889
1627 | -0.001946
1626 | -0.002001
1625 | -0.002053
1624 | -0.002102
1623 | -0.002144
1622 | -0.002178
1621 | -0.002204
1620 | -0.002223
1619 | -0.002245
1618 | -0.002273
1617 | -0.002308
1616 | -0.002343
1615 | -0.002369
1614 | -0.002383
1613 | -0.002383
1612 | -0.002378
1611 | -0.002368
1610 | -0.002359
1609 | -0.002349
1608 | -0.002337
1607 | -0.00232
1606 | -0.0023
1605 | -0.002277
1604 | -0.002254
1603 | -0.002231
1602 | -0.00221
1601 | -0.002191
1600 | -0.002173
1599 | -0.002156
1598 | -0.002138
1597 | -0.002121
1596 | -0.002105
1595 | -0.002089
1594 | -0.002074
1593 | -0.002061
1592 | -0.002049
1591 | -0.00204
1590 | -0.002032
1589 | -0.002028
1588 | -0.002026
1587 | -0.002027
1586 | -0.002032
1585 | -0.002039
1584 | -0.002049
1583 | -0.00206
1582 | -0.002072
1581 | -0.002087
1580 | -0.002108
1579 | -0.002139
1578 | -0.002181
1577 | -0.002235
1576 | -0.002292
1575 | -0.002342
1574 | -0.002382
1573 | -0.002414
1572 | -0.002447
1571 | -0.002487
1570 | -0.002537
1569 | -0.00259
1568 | -0.002641
1567 | -0.002684
1566 | -0.00272
1565 | -0.002752
1564 | -0.00278
1563 | -0.002807
1562 | -0.002839
1561 | -0.002877
1560 | -0.002926
1559 | -0.002977
1558 | -0.003017
1557 | -0.003035
1556 | -0.003032
1555 | -0.003019
1554 | -0.003005
1553 | -0.002999
1552 | -0.003002
1551 | -0.003013
1550 | -0.00303
1549 | -0.003049
1548 | -0.003069
1547 | -0.003091
1546 | -0.003115
1545 | -0.003142
1544 | -0.003175
1543 | -0.003217
1542 | -0.003268
1541 | -0.003328
1540 | -0.00339
1539 | -0.003439
1538 | -0.003471
1537 | -0.003487
1536 | -0.003498
1535 | -0.003517
1534 | -0.003547
1533 | -0.003588
1532 | -0.003629
1531 | -0.003666
1530 | -0.003695
1529 | -0.00372
1528 | -0.003742
1527 | -0.003764
1526 | -0.003788
1525 | -0.003814
1524 | -0.003842
1523 | -0.003875
1522 | -0.00391
1521 | -0.003942
1520 | -0.00397
1519 | -0.00399
1518 | -0.004006
1517 | -0.00402
1516 | -0.004033
1515 | -0.004046
1514 | -0.004056
1513 | -0.004063
1512 | -0.00407
1511 | -0.004079
1510 | -0.004091
1509 | -0.004111
1508 | -0.004137
1507 | -0.004167
1506 | -0.004193
1505 | -0.004207
1504 | -0.004208
1503 | -0.004199
1502 | -0.004186
1501 | -0.004172
1500 | -0.00416
1499 | -0.004149
1498 | -0.004138
1497 | -0.004125
1496 | -0.004108
1495 | -0.004086
1494 | -0.004062
1493 | -0.004036
1492 | -0.00401
1491 | -0.003982
1490 | -0.00395
1489 | -0.00391
1488 | -0.003862
1487 | -0.003802
1486 | -0.003729
1485 | -0.003642
1484 | -0.003537
1483 | -0.003406
1482 | -0.003228
1481 | -0.002945
1480 | -0.002493
1479 | -0.001636
1478 | 6e-05
1477 | 0.003028
1476 | 0.008214
1475 | 0.015818
1474 | 0.025095
1473 | 0.03426
1472 | 0.039975
1471 | 0.041911
1470 | 0.040094
1469 | 0.037316
1468 | 0.035056
1467 | 0.034436
1466 | 0.036107
1465 | 0.039376
1464 | 0.043329
1463 | 0.046319
1462 | 0.046541
1461 | 0.043762
1460 | 0.037946
1459 | 0.030665
1458 | 0.023319
1457 | 0.016994
1456 | 0.012602
1455 | 0.00974
1454 | 0.008077
1453 | 0.007031
1452 | 0.006218
1451 | 0.005524
1450 | 0.004865
1449 | 0.004261
1448 | 0.003731
1447 | 0.003286
1446 | 0.00293
1445 | 0.002647
1444 | 0.002421
1443 | 0.002231
1442 | 0.002063
1441 | 0.001907
1440 | 0.001756
1439 | 0.001597
1438 | 0.001424
1437 | 0.001238
1436 | 0.001053
1435 | 0.000882
1434 | 0.000727
1433 | 0.000585
1432 | 0.000439
1431 | 0.000286
1430 | 0.000125
1429 | -3.2e-05
1428 | -0.000176
1427 | -0.000302
1426 | -0.00041
1425 | -0.000501
1424 | -0.000578
1423 | -0.000639
1422 | -0.000684
1421 | -0.000718
1420 | -0.000742
1419 | -0.00076
1418 | -0.00077
1417 | -0.000771
1416 | -0.000766
1415 | -0.000763
1414 | -0.000768
1413 | -0.000789
1412 | -0.00083
1411 | -0.00089
1410 | -0.000966
1409 | -0.00105
1408 | -0.001142
1407 | -0.001238
1406 | -0.00134
1405 | -0.001444
1404 | -0.001546
1403 | -0.001642
1402 | -0.001732
1401 | -0.001816
1400 | -0.001899
1399 | -0.001979
1398 | -0.002055
1397 | -0.002124
1396 | -0.002184
1395 | -0.002233
1394 | -0.002271
1393 | -0.002297
1392 | -0.002313
1391 | -0.002321
1390 | -0.002323
1389 | -0.002319
1388 | -0.002306
1387 | -0.00228
1386 | -0.002237
1385 | -0.002178
1384 | -0.002102
1383 | -0.002011
1382 | -0.001909
1381 | -0.001802
1380 | -0.001695
1379 | -0.001605
1378 | -0.001542
1377 | -0.001515
1376 | -0.001528
1375 | -0.001565
1374 | -0.001617
1373 | -0.001662
1372 | -0.00169
1371 | -0.0017
1370 | -0.001695
1369 | -0.001688
1368 | -0.001687
1367 | -0.0017
1366 | -0.001734
1365 | -0.00179
1364 | -0.001866
1363 | -0.001956
1362 | -0.002047
1361 | -0.002128
1360 | -0.002192
1359 | -0.002237
1358 | -0.002267
1357 | -0.002285
1356 | -0.002298
1355 | -0.00231
1354 | -0.002322
1353 | -0.002338
1352 | -0.002359
1351 | -0.002387
1350 | -0.002421
1349 | -0.00246
1348 | -0.002504
1347 | -0.002549
1346 | -0.002594
1345 | -0.002637
1344 | -0.002679
1343 | -0.002719
1342 | -0.002758
1341 | -0.002796
1340 | -0.002837
1339 | -0.002877
1338 | -0.002917
1337 | -0.002952
1336 | -0.002982
1335 | -0.003006
1334 | -0.003023
1333 | -0.003034
1332 | -0.003039
1331 | -0.003039
1330 | -0.003033
1329 | -0.003023
1328 | -0.00301
1327 | -0.002993
1326 | -0.002974
1325 | -0.002953
1324 | -0.002929
1323 | -0.002901
1322 | -0.002869
1321 | -0.002832
1320 | -0.00279
1319 | -0.002745
1318 | -0.002698
1317 | -0.002652
1316 | -0.002608
1315 | -0.002565
1314 | -0.002525
1313 | -0.002486
1312 | -0.002448
1311 | -0.002414
1310 | -0.002384
1309 | -0.00236
1308 | -0.002344
1307 | -0.002334
1306 | -0.002327
1305 | -0.002321
1304 | -0.002315
1303 | -0.002307
1302 | -0.002299
1301 | -0.002291
1300 | -0.002284
1299 | -0.002275
1298 | -0.002266
1297 | -0.002255
1296 | -0.002244
1295 | -0.002232
1294 | -0.00222
1293 | -0.002209
1292 | -0.002198
1291 | -0.002186
1290 | -0.002173
1289 | -0.002157
1288 | -0.002142
1287 | -0.002129
1286 | -0.002122
1285 | -0.002118
1284 | -0.002117
1283 | -0.002113
1282 | -0.002102
1281 | -0.002083
1280 | -0.002058
1279 | -0.00203
1278 | -0.002003
1277 | -0.001977
1276 | -0.001952
1275 | -0.001927
1274 | -0.001903
1273 | -0.001881
1272 | -0.00186
1271 | -0.001842
1270 | -0.001825
1269 | -0.001806
1268 | -0.001786
1267 | -0.001762
1266 | -0.001733
1265 | -0.001703
1264 | -0.001673
1263 | -0.001649
1262 | -0.001634
1261 | -0.001631
1260 | -0.001641
1259 | -0.00166
1258 | -0.001686
1257 | -0.001714
1256 | -0.00174
1255 | -0.00176
1254 | -0.001773
1253 | -0.001777
1252 | -0.001775
1251 | -0.00177
1250 | -0.001763
1249 | -0.00176
1248 | -0.00176
1247 | -0.001765
1246 | -0.001775
1245 | -0.001788
1244 | -0.001801
1243 | -0.001812
1242 | -0.001819
1241 | -0.001823
1240 | -0.001824
1239 | -0.001824
1238 | -0.001822
1237 | -0.001821
1236 | -0.001821
1235 | -0.001824
1234 | -0.001829
1233 | -0.001836
1232 | -0.001841
1231 | -0.001848
1230 | -0.001855
1229 | -0.001865
1228 | -0.001875
1227 | -0.001885
1226 | -0.001893
1225 | -0.001899
1224 | -0.001905
1223 | -0.001911
1222 | -0.001922
1221 | -0.001939
1220 | -0.001964
1219 | -0.001995
1218 | -0.002027
1217 | -0.002057
1216 | -0.00208
1215 | -0.002096
1214 | -0.002104
1213 | -0.002107
1212 | -0.002105
1211 | -0.002098
1210 | -0.002086
1209 | -0.002071
1208 | -0.002055
1207 | -0.002037
1206 | -0.00202
1205 | -0.002002
1204 | -0.001982
1203 | -0.001963
1202 | -0.001944
1201 | -0.001927
1200 | -0.001912
1199 | -0.001899
1198 | -0.001888
1197 | -0.001879
1196 | -0.001873
1195 | -0.001867
1194 | -0.001858
1193 | -0.00184
1192 | -0.00181
1191 | -0.001769
1190 | -0.001716
1189 | -0.00166
1188 | -0.001603
1187 | -0.001548
1186 | -0.001497
1185 | -0.001447
1184 | -0.001396
1183 | -0.001339
1182 | -0.001271
1181 | -0.001192
1180 | -0.001103
1179 | -0.00101
1178 | -0.00092
1177 | -0.000835
1176 | -0.000756
1175 | -0.000678
1174 | -0.000601
1173 | -0.000525
1172 | -0.000455
1171 | -0.000395
1170 | -0.000347
1169 | -0.000309
1168 | -0.000283
1167 | -0.000269
1166 | -0.000271
1165 | -0.000291
1164 | -0.000328
1163 | -0.000379
1162 | -0.000434
1161 | -0.000493
1160 | -0.000551
1159 | -0.00061
1158 | -0.000666
1157 | -0.000719
1156 | -0.000766
1155 | -0.000808
1154 | -0.000848
1153 | -0.000887
1152 | -0.000924
1151 | -0.000953
1150 | -0.000972
1149 | -0.000981
1148 | -0.000983
1147 | -0.000983
1146 | -0.000984
1145 | -0.000988
1144 | -0.000997
1143 | -0.00101
1142 | -0.001022
1141 | -0.001029
1140 | -0.001028
1139 | -0.001014
1138 | -0.000985
1137 | -0.000939
1136 | -0.000871
1135 | -0.000776
1134 | -0.000654
1133 | -0.000506
1132 | -0.000344
1131 | -0.000172
1130 | 6e-06
1129 | 0.00019
1128 | 0.000378
1127 | 0.000569
1126 | 0.000757
1125 | 0.000944
1124 | 0.001132
1123 | 0.00133
1122 | 0.001542
1121 | 0.001764
1120 | 0.001993
1119 | 0.002217
1118 | 0.002428
1117 | 0.002622
1116 | 0.002787
1115 | 0.00292
1114 | 0.003027
1113 | 0.003116
1112 | 0.003207
1111 | 0.003309
1110 | 0.003424
1109 | 0.003546
1108 | 0.003666
1107 | 0.003779
1106 | 0.00388
1105 | 0.003964
1104 | 0.004027
1103 | 0.004068
1102 | 0.004091
1101 | 0.0041
1100 | 0.004098
1099 | 0.004081
1098 | 0.004046
1097 | 0.003995
1096 | 0.003932
1095 | 0.003866
1094 | 0.003796
1093 | 0.003721
1092 | 0.00363
1091 | 0.003522
1090 | 0.003395
1089 | 0.003261
1088 | 0.003132
1087 | 0.003017
1086 | 0.002925
1085 | 0.002847
1084 | 0.002778
1083 | 0.002706
1082 | 0.002626
1081 | 0.002537
1080 | 0.002441
1079 | 0.002342
1078 | 0.002244
1077 | 0.002147
1076 | 0.002053
1075 | 0.001965
1074 | 0.001887
1073 | 0.001821
1072 | 0.001767
1071 | 0.001719
1070 | 0.001671
1069 | 0.001623
1068 | 0.001585
1067 | 0.001561
1066 | 0.00156
1065 | 0.001577
1064 | 0.001608
1063 | 0.001646
1062 | 0.001683
1061 | 0.00172
1060 | 0.001753
1059 | 0.001787
1058 | 0.001828
1057 | 0.001883
1056 | 0.001967
1055 | 0.002088
1054 | 0.002247
1053 | 0.002439
1052 | 0.002644
1051 | 0.002849
1050 | 0.003047
1049 | 0.003239
1048 | 0.003434
1047 | 0.003633
1046 | 0.003835
1045 | 0.004032
1044 | 0.004225
1043 | 0.004414
1042 | 0.004606
1041 | 0.004803
1040 | 0.005004
1039 | 0.005207
1038 | 0.005414
1037 | 0.005625
1036 | 0.00584
1035 | 0.006046
1034 | 0.006224
1033 | 0.006353
1032 | 0.006411
1031 | 0.006395
1030 | 0.006301
1029 | 0.006138
1028 | 0.005918
1027 | 0.005654
1026 | 0.005374
1025 | 0.00511
1024 | 0.004878
1023 | 0.00469
1022 | 0.004548
1021 | 0.004446
1020 | 0.004383
1019 | 0.004356
1018 | 0.004361
1017 | 0.004396
1016 | 0.004452
1015 | 0.004522
1014 | 0.004601
1013 | 0.004685
1012 | 0.004767
1011 | 0.004836
1010 | 0.004877
1009 | 0.004858
1008 | 0.004765
1007 | 0.004593
1006 | 0.004348
1005 | 0.004059
1004 | 0.003743
1003 | 0.003423
1002 | 0.00311
1001 | 0.002805
1000 | 0.002508
999 | 0.002218
998 | 0.00194
997 | 0.001678
996 | 0.00144
995 | 0.001223
994 | 0.001023
993 | 0.000834
992 | 0.000649
991 | 0.000471
990 | 0.000301
989 | 0.000147
988 | 9e-06
987 | -0.000113
986 | -0.000225
985 | -0.000337
984 | -0.00045
983 | -0.000565
982 | -0.000675
981 | -0.000775
980 | -0.000861
979 | -0.000934
978 | -0.001
977 | -0.001061
976 | -0.001122
975 | -0.001181
974 | -0.001237
973 | -0.001288
972 | -0.001335
971 | -0.001378
970 | -0.001417
969 | -0.001453
968 | -0.001486
967 | -0.001516
966 | -0.001545
965 | -0.001577
964 | -0.001613
963 | -0.001651
962 | -0.001686
961 | -0.001719
960 | -0.001748
959 | -0.001778
958 | -0.001812
957 | -0.00185
956 | -0.001889
955 | -0.00192
954 | -0.001942
953 | -0.00195
952 | -0.001951
951 | -0.001949
950 | -0.001947
949 | -0.001947
948 | -0.001947
947 | -0.001944
946 | -0.001937
945 | -0.001922
944 | -0.0019
943 | -0.00187
942 | -0.001844
941 | -0.001826
940 | -0.001821
939 | -0.001821
938 | -0.001817
937 | -0.001803
936 | -0.001778
935 | -0.001755
934 | -0.001742
933 | -0.001752
932 | -0.001782
931 | -0.001822
930 | -0.00186
929 | -0.001871
928 | -0.001851
927 | -0.001801
926 | -0.001735
925 | -0.001674
924 | -0.001627
923 | -0.001601
922 | -0.001588
921 | -0.001581
920 | -0.001574
919 | -0.001557
918 | -0.001518
917 | -0.001453
916 | -0.00136
915 | -0.001264
914 | -0.00118
913 | -0.001127
912 | -0.001102
911 | -0.001101
910 | -0.001123
909 | -0.001178
908 | -0.001269
907 | -0.001394
906 | -0.001542
905 | -0.001694
904 | -0.001844
903 | -0.001987
902 | -0.002125
901 | -0.002255
900 | -0.002376
899 | -0.002479
898 | -0.002565
897 | -0.002633
896 | -0.002688
895 | -0.002737
894 | -0.002782
893 | -0.002826
892 | -0.002867
891 | -0.002904
890 | -0.002935
889 | -0.002957
888 | -0.002971
887 | -0.002979
886 | -0.002986
885 | -0.002999
884 | -0.003017
883 | -0.00304
882 | -0.003058
881 | -0.00307
880 | -0.003073
879 | -0.003068
878 | -0.003059
877 | -0.003045
876 | -0.003031
875 | -0.00302
874 | -0.003015
873 | -0.003021
872 | -0.003038
871 | -0.003064
870 | -0.003096
869 | -0.003123
868 | -0.003139
867 | -0.003139
866 | -0.003122
865 | -0.003095
864 | -0.003061
863 | -0.003028
862 | -0.002998
861 | -0.002974
860 | -0.002959
859 | -0.002957
858 | -0.002969
857 | -0.002994
856 | -0.003027
855 | -0.003064
854 | -0.003101
853 | -0.003138
852 | -0.003172
851 | -0.003204
850 | -0.003233
849 | -0.003255
848 | -0.003269
847 | -0.003276
846 | -0.003275
845 | -0.003271
844 | -0.003266
843 | -0.003262
842 | -0.003257
841 | -0.003251
840 | -0.003244
839 | -0.003236
838 | -0.00323
837 | -0.003226
836 | -0.003222
835 | -0.003216
834 | -0.003209
833 | -0.003202
832 | -0.003196
831 | -0.003187
830 | -0.003174
829 | -0.003155
828 | -0.003137
827 | -0.003124
826 | -0.003119
825 | -0.003117
824 | -0.003115
823 | -0.003108
822 | -0.003098
821 | -0.003089
820 | -0.003081
819 | -0.003075
818 | -0.003068
817 | -0.003057
816 | -0.003037
815 | -0.00301
814 | -0.002975
813 | -0.002936
812 | -0.002898
811 | -0.002864
810 | -0.002834
809 | -0.002806
808 | -0.002778
807 | -0.002749
806 | -0.00272
805 | -0.002696
804 | -0.002676
803 | -0.002658
802 | -0.002639
801 | -0.002618
800 | -0.002597
799 | -0.002581
798 | -0.002572
797 | -0.002569
796 | -0.00257
795 | -0.002572
794 | -0.002574
793 | -0.002573
792 | -0.002571
791 | -0.00257
790 | -0.002569
789 | -0.002572
788 | -0.002575
787 | -0.002576
786 | -0.002572
785 | -0.002565
784 | -0.002559
783 | -0.002558
782 | -0.002566
781 | -0.002578
780 | -0.002587
779 | -0.002582
778 | -0.002565
777 | -0.002541
776 | -0.002522
775 | -0.002516
774 | -0.002523
773 | -0.002541
772 | -0.002559
771 | -0.002575
770 | -0.002585
769 | -0.002587
768 | -0.002582
767 | -0.002568
766 | -0.002545
765 | -0.002514
764 | -0.00248
763 | -0.002449
762 | -0.002424
761 | -0.002402
760 | -0.002382
759 | -0.00236
758 | -0.002337
757 | -0.002311
756 | -0.002282
755 | -0.002246
754 | -0.002202
753 | -0.002152
752 | -0.002105
751 | -0.002065
750 | -0.002036
749 | -0.002018
748 | -0.002011
747 | -0.002012
746 | -0.00202
745 | -0.00202
744 | -0.002004
743 | -0.001962
742 | -0.001899
741 | -0.001815
740 | -0.001707
739 | -0.001551
738 | -0.001268
737 | -0.000734
736 | 0.000255
735 | 0.002263
734 | 0.005685
733 | 0.011031
732 | 0.017702
731 | 0.023809
730 | 0.027678
729 | 0.027521
728 | 0.025021
727 | 0.021485
726 | 0.019069
725 | 0.018931
724 | 0.021594
723 | 0.027491
722 | 0.037142
721 | 0.049241
720 | 0.062257
719 | 0.071531
718 | 0.074615
717 | 0.070809
716 | 0.0612
715 | 0.049633
714 | 0.038046
713 | 0.028457
712 | 0.021309
711 | 0.016236
710 | 0.012876
709 | 0.010581
708 | 0.009009
707 | 0.007923
706 | 0.007117
705 | 0.006495
704 | 0.006012
703 | 0.005632
702 | 0.005328
701 | 0.005085
700 | 0.004887
699 | 0.004713
698 | 0.004552
697 | 0.004393
696 | 0.004228
695 | 0.004047
694 | 0.003854
693 | 0.003654
692 | 0.00346
691 | 0.003277
690 | 0.003112
689 | 0.002975
688 | 0.002867
687 | 0.002787
686 | 0.002728
685 | 0.002676
684 | 0.00262
683 | 0.002551
682 | 0.002469
681 | 0.002383
680 | 0.002302
679 | 0.002237
678 | 0.002188
677 | 0.002146
676 | 0.00209
675 | 0.001947
674 | 0.001682
673 | 0.001251
672 | 0.000888
671 | 0.000955
670 | 0.001692
669 | 0.002905
668 | 0.003173
667 | 0.002275
666 | 0.001165
665 | 0.000697
664 | 0.000789
663 | 0.001121
662 | 0.00132
661 | 0.001394
660 | 0.001357
659 | 0.001303
658 | 0.001261
657 | 0.001242
656 | 0.001238
655 | 0.001225
654 | 0.001199
653 | 0.001158
652 | 0.00111
651 | 0.001065
650 | 0.001031
649 | 0.000996
648 | 0.000962
647 | 0.000935
646 | 0.000941
645 | 0.00096
644 | 0.000986
643 | 0.00101
642 | 0.001039
641 | 0.001076
640 | 0.001122
639 | 0.001169
638 | 0.001212
637 | 0.001248
636 | 0.001276
635 | 0.0013
634 | 0.001324
633 | 0.00135
632 | 0.001384
631 | 0.001428
630 | 0.00148
629 | 0.001512
628 | 0.001534
627 | 0.001553
626 | 0.001579
625 | 0.001625
624 | 0.001692
623 | 0.001781
622 | 0.001872
621 | 0.001947
620 | 0.001994
619 | 0.001997
618 | 0.001964
617 | 0.001901
616 | 0.001826
615 | 0.001757
614 | 0.001705
613 | 0.00168
612 | 0.001692
611 | 0.001733
610 | 0.001799
609 | 0.00186
608 | 0.001896
607 | 0.001895
606 | 0.001855
605 | 0.001801
604 | 0.001748
603 | 0.001713
602 | 0.001709
601 | 0.00174
600 | 0.001808
599 | 0.001893
598 | 0.001919
597 | 0.00184
596 | 0.001588
595 | 0.001254
594 | 0.000949
593 | 0.000813
592 | 0.000936
591 | 0.001239
590 | 0.001644
589 | 0.001973
588 | 0.00219
587 | 0.002291
586 | 0.002328
585 | 0.002342
584 | 0.002344
583 | 0.002338
582 | 0.002327
581 | 0.002323
580 | 0.002336
579 | 0.002383
578 | 0.002462
577 | 0.002567
576 | 0.002685
575 | 0.0028
574 | 0.002903
573 | 0.002989
572 | 0.003044
571 | 0.003062
570 | 0.003044
569 | 0.003026
568 | 0.003063
567 | 0.003184
566 | 0.003408
565 | 0.003674
564 | 0.003932
563 | 0.004124
562 | 0.004233
561 | 0.00429
560 | 0.004324
559 | 0.004386
558 | 0.004482
557 | 0.004612
556 | 0.004763
555 | 0.004924
554 | 0.005102
553 | 0.005306
552 | 0.005553
551 | 0.005831
550 | 0.006128
549 | 0.006405
548 | 0.006649
547 | 0.006866
546 | 0.007082
545 | 0.007332
544 | 0.007615
543 | 0.007921
542 | 0.008197
541 | 0.00842
540 | 0.008574
539 | 0.008676
538 | 0.008749
537 | 0.008798
536 | 0.008819
535 | 0.008773
534 | 0.008643
533 | 0.008413
532 | 0.008111
531 | 0.007781
530 | 0.007461
529 | 0.007184
528 | 0.006933
527 | 0.00669
526 | 0.006425
525 | 0.006131
524 | 0.005824
523 | 0.005522
522 | 0.005262
521 | 0.005051
520 | 0.004892
519 | 0.004764
518 | 0.004644
517 | 0.004517
516 | 0.004373
515 | 0.004218
514 | 0.004059
513 | 0.003902
512 | 0.00375
511 | 0.003609
510 | 0.003481
509 | 0.003378
508 | 0.00331
507 | 0.003276
506 | 0.003272
505 | 0.00327
504 | 0.003259
503 | 0.003225
502 | 0.003181
501 | 0.003136
500 | 0.003097
499 | 0.00306
498 | 0.003009
497 | 0.002938
496 | 0.002841
495 | 0.002735
494 | 0.002645
493 | 0.002594
492 | 0.002611
491 | 0.00269
490 | 0.002821
489 | 0.00297
488 | 0.003114
487 | 0.003247
486 | 0.003375
485 | 0.003536
484 | 0.003753
483 | 0.00405
482 | 0.004426
481 | 0.004853
480 | 0.005307
479 | 0.005748
478 | 0.00618
477 | 0.006617
476 | 0.00709
475 | 0.007627
474 | 0.008215
473 | 0.008836
472 | 0.009416
471 | 0.009919
470 | 0.010317
469 | 0.010601
468 | 0.010752
467 | 0.010743
466 | 0.01053
465 | 0.010094
464 | 0.009475
463 | 0.008725
462 | 0.007981
461 | 0.007315
460 | 0.006787
459 | 0.006434
458 | 0.006234
457 | 0.006161
456 | 0.006169
455 | 0.006191
454 | 0.006191
453 | 0.006135
452 | 0.006008
451 | 0.005828
450 | 0.005613
449 | 0.005401
448 | 0.005209
447 | 0.005042
446 | 0.004896
445 | 0.00476
444 | 0.004641
443 | 0.004544
442 | 0.004484
441 | 0.004459
440 | 0.004473
439 | 0.004523
438 | 0.004614
437 | 0.004744
436 | 0.004902
435 | 0.005054
434 | 0.005176
433 | 0.005243
432 | 0.005249
431 | 0.005219
430 | 0.005177
429 | 0.005169
428 | 0.005219
427 | 0.005329
426 | 0.005488
425 | 0.005638
424 | 0.005738
423 | 0.005743
422 | 0.00562
421 | 0.005381
420 | 0.005046
419 | 0.004683
418 | 0.004352
417 | 0.004073
416 | 0.003841
415 | 0.003589
414 | 0.003303
413 | 0.002977
412 | 0.00268
411 | 0.002448
410 | 0.002298
409 | 0.002189
408 | 0.002054
407 | 0.001872
406 | 0.001644
405 | 0.001445
404 | 0.001302
403 | 0.001241
402 | 0.001229
401 | 0.001234
400 | 0.001235